## Notes
Note: These original data are provided in the spirit of transparency and may be republished with attribution to the Ecology Center, Ann Arbor, Michigan. The Ecology Center is not responsible for any use of the provided data by third parties. Test results do not provide a measure of health risk or chemical exposure associated with any individual product, or any individual chemical.
The Healthy Stuff Lab at the Ecology Center of Ann Arbor, Michigan analyzed bead necklaces and other jewelry and decorations collected from New Orleans, Louisiana, after Mardi Gras celebrations in 2020. Collections were done by members of the nonprofit Verdi Gras and the samples were shipped to the Ecology Center. The Healthy Stuff Lab measured chemical elements in the samples using high definition x-ray fluorescence spectroscopy (XRF, instrument by XOS). This instrument can detect elements as light as phosphorus. Lighter elements cannot be detected.
Sub-components of each sample were measured when different materials or colors were present; for example, results are given for different colors of beads on the same necklace. XRF measurements represent the concentration of a given element present in an approximately 1-millimeter area of the sample. The depth probed depends on the element measured and the material it's measured in. For plastics the depth of measurement is generally on the order of millimeters. For metals the depth is on the order of micrometers.
XRF measurements in the results table are given in units of parts per million (ppm), equivalent to milligrams of the measured element per kilogram of sample (mg/kg). Entries of zero indicate the measurement was below the limit of detection. Limits of detection range from sub-ppm for heavier elements to a few ppm for lighter elements. Uncertainties calculated by the instrument software are given as +/- two standard deviations of multiple scans conducted by the XRF instrument.
For more information:
https://www.ecocenter.org/our-work/healthy-stuff-lab/reports
Miller, Tighe, Peaslee, Pena, and Gearhart (2016). Toys, Décor, and More: Evidence of Hazardous Electronic Waste Recycled into New Consumer Products. Journal of Environmental Protection, Vol.7 No.3, February 2016
Allen, McClean, Stapleton, and Webster (2008). Linking PBDEs in House Dust to Consumer Products using X-ray Fluorescence. Environmental Science and Technology, v. 42, no. 11.

## Mardi Gras Test Results 2020
NID | Name | Component | Date Received | Test Date | Aluminum +/- | Aluminum | Antimony +/- | Antimony | Arsenic +/- | Arsenic | Barium +/- | Barium | Bismuth +/- | Bismuth | Bromine +/- | Bromine | Cadmium +/- | Cadmium | Calcium +/- | Calcium | Chlorine +/- | Chlorine | Chromium +/- | Chromium | Cobalt +/- | Cobalt | Copper +/- | Copper | Gold +/- | Gold | Hafnium +/- | Hafnium | Iodine +/- | Iodine | Iron +/- | Iron | Lead +/- | Lead | Manganese +/- | Manganese | Mercury +/- | Mercury | Molybdenum +/- | Molybdenum | Nickel +/- | Nickel | Niobium +/- | Niobium | Phosphorus +/- | Phosphorus | Potassium +/- | Potassium | Protactinium +/- | Protactinium | Rhenium +/- | Rhenium | Rubidium +/- | Rubidium | Selenium +/- | Selenium | Silver +/- | Silver | Strontium +/- | Strontium | Sulphur +/- | Sulphur | Tantalum +/- | Tantalum | Tin +/- | Tin | Titanium +/- | Titanium | Tungsten +/- | Tungsten | Vanadium +/- | Vanadium | Zinc +/- | Zinc | Zirconium +/- | Zirconium
26327 | Krewe of Nyx Pink Handbag and Round Beads | Pink Bead | 2019-03-28 | 2019-04-02 | 36600 | 0 | 47.5 | 1276 | 3.5 | 7.5 | 486 | 11723 | 3.1 | 22.5 | 23.5 | 3798 | 4.1 | 0 | 875 | 70329 | 1185 | 7623 | 21.4 | 74.8 | 8 | 0 | 3.6 | 52.3 | 4.1 | 16.7 | 7.1 | 0 | 0 | 0 | 51.4 | 1607 | 4.8 | 115 | 49.5 | 1121 | 1.6 | 0 | 0 | 0 | 5.4 | 0 | 0 | 0 | 3792 | 0 | 115 | 0 | 0 | 0 | 0 | 0 | 4.5 | 0 | 1.2 | 0 | 2.5 | 0 | 5.1 | 285 | 1238 | 0 | 0 | 0 | 17.9 | 47.9 | 227 | 4352 | 6.3 | 0 | 141 | 1054 | 13.8 | 511 | 0 | 0
26198 | Bacchus Large Gold Round Beads | Bacchus Large Gold Round Beads | 2019-03-19 | 2019-03-28 | 31243 | 0 | 94.7 | 4762 | 3.5 | 13.3 | 2463 | 4672 | 2.5 | 0 | 110 | 13422 | 5.7 | 0 | 616 | 33048 | 1425 | 13501 | 13.4 | 77.6 | 6.8 | 0 | 4.8 | 75.1 | 3.6 | 11 | 6.4 | 0 | 0 | 0 | 40 | 1148 | 4.5 | 78.7 | 17.3 | 186 | 2.2 | 0 | 0 | 0 | 4.5 | 52.6 | 0 | 0 | 2723 | 0 | 88.5 | 0 | 0 | 0 | 0 | 0 | 15.6 | 40.8 | 2.2 | 0 | 3.3 | 0 | 3.1 | 59.3 | 1015 | 0 | 0 | 0 | 27.1 | 118 | 165 | 5060 | 5.6 | 0 | 33.7 | 0 | 12 | 432 | 0 | 0
26201 | Bacchus Large Purple Cylindrical Beads | Bacchus Large Purple Cylindrical Beads | 2019-03-19 | 2019-03-28 | 13302 | 0 | 33.4 | 358 | 3.5 | 9.9 | 352 | 3672 | 1.5 | 0 | 33.5 | 1269 | 4.3 | 0 | 1065 | 106262 | 1706 | 19767 | 5.7 | 0 | 8.8 | 0 | 0.8 | 9.2 | 2.3 | 7.4 | 5.8 | 0 | 0 | 0 | 60.4 | 2184 | 4.7 | 104 | 34.7 | 515 | 1.2 | 0 | 0 | 0 | 4.9 | 0 | 0 | 0 | 4154 | 0 | 174 | 478 | 0 | 0 | 0 | 0 | 2.7 | 0 | 0.8 | 0 | 2.5 | 0 | 3.5 | 124 | 1177 | 0 | 0 | 0 | 13 | 0 | 167 | 2580 | 4.7 | 0 | 39.4 | 0 | 8.3 | 199 | 0 | 0
26326 | Bacchus Large Silver Round Beads | Bacchus Large Silver Round Beads | 2019-03-28 | 2019-03-28 | 32228 | 0 | 83.7 | 4375 | 3.5 | 23.9 | 226 | 2683 | 2.3 | 0 | 102 | 12804 | 5.4 | 0 | 590 | 29959 | 1539 | 15919 | 11.2 | 40 | 6.2 | 0 | 3.3 | 45.1 | 3.6 | 12.6 | 6 | 0 | 0 | 0 | 35 | 885 | 4.3 | 61.8 | 21.1 | 279 | 2.1 | 0 | 0 | 0 | 2.7 | 26.7 | 0 | 0 | 2743 | 0 | 96.8 | 0 | 0 | 0 | 0 | 0 | 8.4 | 0 | 2 | 0 | 3.2 | 0 | 3 | 85.2 | 1004 | 0 | 0 | 0 | 22.8 | 71.4 | 185 | 5974 | 5.4 | 0 | 39.6 | 0 | 11.3 | 392 | 0 | 0
26195 | Bacchus Large Silver Round Beads | Bacchus Large Silver Round Beads | 2019-03-19 | 2019-03-28 | 30675 | 0 | 88.7 | 5083 | 4.6 | 34.3 | 1788 | 3755 | 2.8 | 0 | 119 | 14830 | 5 | 0 | 592 | 30226 | 1411 | 12494 | 20.1 | 180 | 8.6 | 0 | 11.7 | 268 | 6.4 | 30.7 | 9.5 | 0 | 0 | 0 | 48.8 | 1468 | 5.9 | 104 | 22.3 | 306 | 2.4 | 0 | 0 | 0 | 5.1 | 55.1 | 0 | 0 | 2751 | 0 | 85.5 | 0 | 0 | 0 | 0 | 0 | 9.7 | 0 | 2.4 | 0 | 3.1 | 0 | 3 | 55.5 | 1039 | 0 | 0 | 0 | 25.1 | 128 | 191 | 6999 | 8.4 | 0 | 38.5 | 0 | 20.2 | 1022 | 0 | 0
26325 | Bacchus Small Gold Cylindrical Beads | Bacchus Gold Cylindrical Beads | 2019-03-28 | 2019-03-28 | 11706 | 0 | 35.5 | 327 | 2.7 | 0 | 225 | 1895 | 2.1 | 7.1 | 29.6 | 967 | 4.7 | 0 | 1046 | 100821 | 1703 | 18982 | 8.4 | 0 | 7.2 | 0 | 4.5 | 0 | 1.5 | 3 | 5.3 | 0 | 0 | 0 | 45.7 | 1291 | 4.5 | 107 | 40.7 | 743 | 1.1 | 0 | 0 | 0 | 4.5 | 0 | 0 | 0 | 4042 | 0 | 156 | 203 | 0 | 0 | 0 | 0 | 2.4 | 0 | 0.7 | 0 | 2.7 | 0 | 3.6 | 133 | 1209 | 0 | 0 | 0 | 20.5 | 57.9 | 167 | 3189 | 4.6 | 0 | 36.6 | 0 | 10 | 291 | 0 | 0
26199 | Bacchus Small Gold Cylindrical Beads | Bacchus Small Gold Cylindrical Beads | 2019-03-19 | 2019-03-28 | 17433 | 0 | 34.7 | 446 | 3.6 | 7.3 | 281 | 3588 | 2.1 | 4.5 | 13 | 1486 | 4.1 | 0 | 976 | 91407 | 1564 | 16362 | 10.9 | 23.1 | 8 | 0 | 5.3 | 0 | 2.6 | 8.5 | 5.7 | 0 | 0 | 0 | 53.8 | 1845 | 5.1 | 138 | 37.3 | 643 | 1.2 | 0 | 0 | 0 | 4.5 | 0 | 0 | 0 | 3853 | 0 | 164 | 467 | 0 | 0 | 0 | 0 | 2.9 | 0 | 0.9 | 0 | 2.5 | 0 | 3.6 | 145 | 1166 | 0 | 0 | 0 | 12.5 | 0 | 191 | 4160 | 4.6 | 0 | 44 | 0 | 9.3 | 259 | 0 | 0
26197 | Bacchus Small Green Cylindrical Beads | Bacchus Small Green Cylindrical Beads | 2019-03-19 | 2019-03-28 | 911 | 0 | 30.5 | 150 | 2.8 | 0 | 252 | 1578 | 1.3 | 0 | 7.4 | 460 | 4.7 | 0 | 1030 | 94894 | 1842 | 21994 | 14.1 | 55.7 | 9.3 | 0 | 2.2 | 29.7 | 1.3 | 3.8 | 5.6 | 0 | 0 | 0 | 65.9 | 2809 | 4.7 | 122 | 32.3 | 475 | 1 | 0 | 0 | 0 | 3.9 | 0 | 0 | 0 | 4095 | 0 | 132 | 0 | 0 | 0 | 0 | 0 | 1.7 | 0 | 0.6 | 0 | 2.6 | 0 | 3.1 | 98.6 | 1371 | 0 | 0 | 0 | 13.7 | 0 | 121 | 1500 | 3.7 | 0 | 28.5 | 0 | 4.3 | 74.7 | 0 | 0
26196 | Bacchus Small Purple Cylindrical Beads | Bacchus Small Purple Cylindrical Beads | 2019-03-19 | 2019-03-28 | 4695 | 0 | 47.9 | 1198 | 4.2 | 22.9 | 267 | 3156 | 2.7 | 9.9 | 54.9 | 3515 | 4.3 | 0 | 1004 | 92517 | 1696 | 18696 | 6.4 | 0 | 7.7 | 0 | 5.6 | 0 | 2.6 | 8.7 | 5.8 | 0 | 0 | 0 | 52 | 1642 | 5.4 | 123 | 28.5 | 364 | 1.5 | 0 | 0 | 0 | 5.7 | 0 | 0 | 0 | 4162 | 0 | 124 | 0 | 0 | 0 | 0 | 0 | 4.5 | 0 | 1.2 | 0 | 3 | 0 | 3.5 | 128 | 1245 | 0 | 0 | 0 | 18.6 | 45.6 | 180 | 3538 | 4.8 | 0 | 40.2 | 0 | 8.5 | 210 | 0 | 0
26200 | Bacchus Small Silver Cylindrical Beads | Bacchus Small Silver Cylindrical Beads | 2019-03-19 | 2019-03-28 | 13886 | 0 | 16.8 | 0 | 2.9 | 0 | 271 | 1680 | 2 | 5.1 | 13.9 | 179 | 3.6 | 0 | 1131 | 111706 | 1880 | 22609 | 8.1 | 0 | 7.9 | 0 | 3.4 | 0 | 1.4 | 4.1 | 4.5 | 0 | 0 | 0 | 54.1 | 1719 | 4.7 | 121 | 41.9 | 741 | 1.1 | 0 | 0 | 0 | 4.6 | 0 | 0 | 0 | 4365 | 0 | 182 | 449 | 0 | 0 | 0 | 0 | 1.6 | 3.6 | 0.6 | 0 | 2.9 | 0 | 3.4 | 130 | 1179 | 0 | 0 | 0 | 12.2 | 0 | 130 | 1593 | 3.8 | 0 | 30.3 | 0 | 4.1 | 67.7 | 0 | 0
26310 | Endymion Copper/Gold Beads | Endymion Copper Gold Beads | 2019-03-28 | 2019-04-04 | 12982 | 0 | 13.8 | 0 | 1 | 0 | 504 | 973 | 0.6 | 0 | 21.1 | 963 | 2.9 | 0 | 235 | 13806 | 230 | 0 | 1.8 | 0 | 2 | 0 | 1.2 | 0 | 1.4 | 6 | 1.6 | 0 | 0 | 0 | 10.2 | 239 | 1.6 | 35 | 2.2 | 8.4 | 0.5 | 0 | 0 | 0 | 1.6 | 0 | 0 | 0 | 1177 | 0 | 34.8 | 0 | 0 | 0 | 0 | 0 | 1.7 | 0 | 0.5 | 0 | 1.8 | 0 | 1.5 | 38.7 | 437 | 0 | 0 | 0 | 9 | 0 | 31.3 | 499 | 1.8 | 0 | 6.8 | 0 | 4.2 | 143 | 0 | 0
26306 | Endymion Gold Beads | Endymion Gold Beaads | 2019-03-28 | 2019-04-04 | 17105 | 0 | 13.3 | 0 | 0.8 | 0 | 55.2 | 562 | 0.8 | 1.6 | 9.6 | 167 | 2.5 | 0 | 332 | 25829 | 235 | 0 | 3.4 | 9.1 | 4 | 0 | 1.2 | 0 | 1.3 | 4.1 | 1.8 | 0 | 0 | 0 | 24.2 | 1140 | 1 | 14.6 | 7.8 | 81.7 | 0.5 | 0 | 0 | 0 | 1.9 | 0 | 0 | 0 | 1602 | 0 | 49.1 | 0 | 0 | 0 | 0 | 0 | 0.8 | 0 | 0.3 | 0 | 2 | 0 | 1.6 | 40.5 | 535 | 0 | 0 | 0 | 8.7 | 0 | 25 | 83.5 | 2.1 | 0 | 8.4 | 0 | 4.5 | 146 | 0 | 0
26303 | Endymion Gold Beads | Endymion Gold Beaads | 2019-03-28 | 2019-04-04 | 17673 | 0 | 13.8 | 0 | 1.1 | 0 | 80.5 | 825 | 0.6 | 0 | 3 | 142 | 2.9 | 0 | 346 | 26953 | 216 | 994 | 1.5 | 0 | 3.7 | 0 | 1.4 | 0 | 1.2 | 3.7 | 1.9 | 0 | 0 | 0 | 24.4 | 1103 | 1.7 | 35.3 | 7.4 | 69.9 | 0.5 | 0 | 0 | 0 | 1.9 | 0 | 0 | 0 | 1658 | 0 | 53.4 | 0 | 0 | 0 | 0 | 0 | 1 | 2.2 | 0.3 | 0 | 1.7 | 0 | 1.8 | 52.4 | 521 | 0 | 0 | 0 | 9.1 | 0 | 37.4 | 301 | 2 | 0 | 10.3 | 0 | 4.2 | 125 | 0 | 0
26304 | Endymion Gold Beads | Endymion Gold Beaads | 2019-03-28 | 2019-04-04 | 18013 | 0 | 12.7 | 0 | 1 | 0 | 74.1 | 579 | 0.5 | 0 | 7.5 | 88.2 | 2.5 | 0 | 360 | 29590 | 259 | 0 | 3.6 | 9.5 | 3.9 | 0 | 1.3 | 0 | 1 | 3.1 | 1.9 | 0 | 0 | 0 | 23.2 | 969 | 1.5 | 29.5 | 8.8 | 98.1 | 0.5 | 0 | 0 | 0 | 1.9 | 0 | 0 | 0 | 1763 | 0 | 67.6 | 244 | 0 | 0 | 0 | 0 | 0.9 | 2.7 | 0.3 | 0 | 1.8 | 0 | 1.7 | 54.2 | 523 | 0 | 0 | 0 | 8.2 | 0 | 34.8 | 289 | 1.9 | 0 | 9.5 | 0 | 3.9 | 112 | 0 | 0
26305 | Endymion Gold Beads | Endymion Gold Beaads | 2019-03-28 | 2019-04-04 | 17138 | 0 | 14.1 | 0 | 1.1 | 0 | 82.7 | 774 | 0.6 | 0 | 3 | 135 | 3.1 | 0 | 354 | 27948 | 212 | 926 | 2.2 | 0 | 4.4 | 0 | 1.5 | 0 | 1 | 0 | 2 | 0 | 0 | 0 | 30.7 | 1704 | 1.7 | 37 | 9 | 102 | 0.6 | 0 | 0 | 0 | 2 | 0 | 0 | 0 | 1768 | 0 | 71.3 | 306 | 0 | 0 | 0 | 0 | 1 | 2.8 | 0.3 | 0 | 1.8 | 0 | 1.8 | 54.6 | 521 | 0 | 0 | 0 | 9.2 | 0 | 38.7 | 343 | 2.2 | 0 | 10.9 | 0 | 4.2 | 125 | 0 | 0
25944 | Gasparilla beads blue mixed | Bead_Intact | 2018-12-20 | 2018-12-20 | 11690 | 0 | 18.1 | 0 | 1.5 | 0 | 42.1 | 274 | 1.8 | 24.5 | 5.3 | 395 | 3.1 | 0 | 179 | 8024 | 433 | 2812 | 1.8 | 0 | 1.8 | 0 | 0.6 | 8.7 | 0.8 | 1.8 | 2.3 | 0 | 0 | 0 | 10.4 | 265 | 2.6 | 75.1 | 4.1 | 31.6 | 0.5 | 0 | 0 | 0 | 1.4 | 0 | 0 | 0 | 941 | 0 | 35.9 | 71.1 | 0 | 0 | 0 | 0 | 1.3 | 0 | 0.4 | 0 | 2.2 | 0 | 1.2 | 16.7 | 439 | 0 | 0 | 0 | 11.8 | 0 | 29.5 | 411 | 1.8 | 0 | 6.8 | 0 | 4.1 | 127 | 0 | 0
25944 | Gasparilla beads blue mixed | Bead_Coated | 2018-12-20 | 2019-01-04 | 30949 | 0 | 2.1 | 4.4 | 3.2 | 9.9 | 934 | 3164 | 1.9 | 16.4 | 14.5 | 483 | 3.2 | 0 | 544 | 29196 | 1203 | 8234 | 5.6 | 13.6 | 4.2 | 0 | 2.6 | 46.9 | 1 | 2.3 | 4.8 | 0 |  |  | 27.1 | 955 | 3.3 | 115 | 11.1 | 79 | 0.9 | 0 |  |  | 3 | 0 |  |  | 2585 | 0 | 77 | 0 |  |  |  |  | 1.9 | 0 | 0.7 | 0 | 2.1 | 0 | 0.6 | 10.6 | 1162 | 0 |  |  | 16 | 27.6 | 93.7 | 1828 | 3.6 | 0 | 21.5 | 0 | 7.3 | 300
25944 | Gasparilla beads blue mixed | Bead_Substrate | 2018-12-20 | 2019-01-04 | 11517 | 0 | 34.8 | 78.6 | 1.6 | 0 | 50.2 | 334 | 1.2 | 4.4 | 16.5 | 418 | 4.7 | 0 | 222 | 11801 | 540 | 4408 | 2.1 | 0 | 2 | 0 | 1.9 | 0 | 1 | 2.6 | 2.2 | 0 |  |  | 13.4 | 396 | 2.8 | 78.8 | 3.3 | 17.2 | 0.5 | 0 |  |  | 1.6 | 0 |  |  | 1038 | 0 | 43 | 94.2 |  |  |  |  | 1.4 | 0 | 0.4 | 0 | 2.7 | 0 | 1.6 | 29.2 | 434 | 0 |  |  | 17 | 0 | 36.6 | 586 | 2 | 0 | 8.4 | 0 | 4.6 | 150
25947 | Gasparilla beads blue round | Bead_Intact | 2018-12-20 | 2018-12-20 | 16025 | 0 | 57.9 | 2123 | 1.7 | 0 | 98.1 | 673 | 2.1 | 14.1 | 34.1 | 5594 | 6.2 | 11.5 | 214 | 8021 | 780 | 8014 | 5.5 | 25.9 | 3.3 | 0 | 2.7 | 46.3 | 2.2 | 8.9 | 3.5 | 0 | 0 | 0 | 20.4 | 721 | 3 | 84.1 | 8.6 | 103 | 1 | 0 | 0 | 0 | 1.9 | 23 | 0 | 0 | 1118 | 0 | 15.1 | 15.1 | 0 | 0 | 0 | 0 | 4.6 | 0 | 1.1 | 0 | 2.7 | 0 | 1.6 | 25.2 | 519 | 0 | 0 | 0 | 19.4 | 79.2 | 97.8 | 4114 | 2.8 | 0 | 19.8 | 0 | 6.5 | 259 | 0 | 0
25947 | Gasparilla beads blue round | Bead_Coated | 2018-12-20 | 2019-01-04 | 32848 | 0 | 11.2 | 584 | 26.4 | 0 | 108 | 615 | 2.4 | 14.7 | 7357 | 0 | 76.4 | 0 | 487 | 19595 | 1771 | 20801 | 14 | 72.9 | 28.8 | 0 | 45.8 | 0 | 6.1 | 26.1 | 36.1 | 0 |  |  | 499 | 0 | 125 | 0 | 42.8 | 497 | 14.4 | 0 |  |  | 35.6 | 0 |  |  | 2604 | 0 | 119 | 0 |  |  |  |  | 147 | 0 | 18.7 | 0 | 43.3 | 0 | 51.3 | 0 | 1148 | 0 |  |  | 91.7 | 418 | 224 | 10071 | 33.8 | 0 | 95.4 | 0 | 282 | 0
25947 | Gasparilla beads blue round | Bead_Substrate | 2018-12-20 | 2019-01-04 | 14410 | 0 | 64.3 | 1736 | 2.4 | 6.5 | 108 | 639 | 2 | 10.3 | 56.9 | 5668 | 4.8 | 0 | 251 | 10249 | 968 | 12494 | 5.9 | 28.7 | 3.9 | 0 | 2.8 | 46.9 | 2.1 | 6.7 | 3.4 | 0 |  |  | 26 | 1078 | 3.2 | 88.1 | 3.4 | 13.1 | 1.1 | 0 |  |  | 2.7 | 35.9 |  |  | 1170 | 0 | 65.1 | 115 |  |  |  |  | 10.8 | 18.3 | 1.2 | 0 | 3 | 0 | 1.6 | 23.8 | 511 | 0 |  |  | 20.8 | 41.3 | 112 | 4987 | 3.1 | 0 | 21.7 | 0 | 7 | 286
25953 | Gasparilla beads gold disco | Bead_Intact | 2018-12-20 | 2018-12-20 | 32689 | 0 | 84.2 | 5035 | 6.4 | 23 | 2278 | 6058 | 3.1 | 0 | 115 | 14789 | 9 | 35.4 | 705 | 39471 | 1928 | 23945 | 22 | 183 | 10.7 | 0 | 7.2 | 122 | 6 | 27.1 | 8.9 | 0 | 0 | 0 | 62.4 | 2307 | 8.6 | 325 | 21.7 | 242 | 2.5 | 0 | 0 | 0 | 6.5 | 79 | 0 | 0 | 2977 | 0 | 105 | 0 | 0 | 0 | 0 | 0 | 16.3 | 32.6 | 2.4 | 0 | 3.2 | 0 | 3.6 | 93.5 | 1135 | 0 | 0 | 0 | 25.3 | 174 | 250 | 10561 | 8.1 | 0 | 50.3 | 0 | 18.8 | 863 | 0 | 0
25953 | Gasparilla beads gold disco | Bead_Coated | 2018-12-20 | 2019-01-04 | 40697 | 0 | 21.6 | 1964 | 5.7 | 36.5 | 1616 | 5733 | 3.7 | 11.3 | 90.9 | 13213 | 2.6 | 13.1 | 787 | 43385 | 2064 | 23456 | 21.8 | 161 | 10.3 | 0 | 6.9 | 131 | 5.6 | 30.3 | 9.1 | 0 |  |  | 51.7 | 1926 | 7.4 | 273 | 24.3 | 287 | 2.4 | 0 |  |  | 5.8 | 76.9 |  |  | 3409 | 0 | 126 | 0 |  |  |  |  | 12.6 | 30.5 | 2.2 | 0 | 1.1 | 0 | 2.8 | 42.3 | 1242 | 0 |  |  | 6.9 | 71.6 | 265 | 10741 | 8.2 | 0 | 54.9 | 0 | 17.3 | 895
25953 | Gasparilla beads gold disco | Bead_Substrate | 2018-12-20 | 2019-01-04 | 32978 | 0 | 146 | 6296 | 4.7 | 0 | 2594 | 5764 | 4 | 8.6 | 117 | 13109 | 15.2 | 43.8 | 672 | 35207 | 1895 | 23144 | 17.6 | 124 | 8.3 | 0 | 3.9 | 55.3 | 5.2 | 21.1 | 7.5 | 0 |  |  | 51.1 | 1727 | 8.3 | 337 | 9.8 | 50.8 | 2.2 | 0 |  |  | 3.3 | 34.3 |  |  | 2914 | 0 | 29.6 | 29.6 |  |  |  |  | 17.5 | 45.8 | 2.2 | 0 | 6.2 | 0 | 3.9 | 93.9 | 1151 | 0 |  |  | 43.9 | 226 | 221 | 8458 | 7.1 | 0 | 44.8 | 0 | 16.6 | 730
25952 | Gasparilla beads green disco | Bead_Intact | 2018-12-20 | 2018-12-20 | 7013 | 0 | 13.2 | 0 | 0.2 | 0 | 13.3 | 0 | 0.4 | 0 | 0.6 | 4.5 | 2.4 | 0 | 22.3 | 140 | 122 | 0 | 1 | 0 | 2.1 | 13.4 | 0.5 | 0 | 0.6 | 0 | 1 | 0 | 0 | 0 | 1.3 | 0 | 0.3 | 0 | 3.7 | 33.5 | 0.3 | 0 | 0 | 0 | 1.1 | 0 | 0 | 0 | 481 | 0 | 14.9 | 0 | 0 | 0 | 0 | 0 | 0.3 | 0 | 0.2 | 0 | 1.7 | 0 | 0.4 | 0 | 367 | 0 | 0 | 0 | 7.8 | 0 | 12 | 106 | 1.5 | 0 | 3.6 | 0 | 3.3 | 111 | 0 | 0
25952 | Gasparilla beads green disco | Bead_Coated | 2018-12-20 | 2019-01-04 | 18572 | 0 | 14.3 | 0 | 0.4 | 0 | 33.1 | 0 | 0.6 | 0 | 1.5 | 26.8 | 2.6 | 0 | 60.1 | 372 | 376 | 0 | 3.1 | 0 | 5.1 | 48.6 | 0.9 | 0 | 1.2 | 0 | 2.1 | 0 |  |  | 2.6 | 0 | 0.5 | 0 | 12.6 | 155 | 0.6 | 0 |  |  | 2.2 | 0 |  |  | 1239 | 0 | 79.7 | 287 |  |  |  |  | 0.5 | 0 | 0.4 | 0 | 2 | 0 | 0.6 | 0 | 1279 | 6534 |  |  | 9.1 | 0 | 31.5 | 270 | 2.7 | 0 | 9.2 | 0 | 4.9 | 187
25952 | Gasparilla beads green disco | Bead_Substrate | 2018-12-20 | 2019-01-04 | 5400 | 0 | 21.6 | 0 | 0.3 | 0 | 11.2 | 0 | 0.4 | 0 | 0.3 | 0 | 4.1 | 0 | 13 | 48.8 | 90.5 | 0 | 0.8 | 0 | 0.9 | 0 | 0.5 | 0 | 0.6 | 0 | 0.9 | 0 |  |  | 3.1 | 29.4 | 0.3 | 0 | 1.4 | 0 | 0.4 | 0 |  |  | 1.3 | 0 |  |  | 310 | 0 | 16.5 | 25.9 |  |  |  |  | 0.3 | 0 | 0.2 | 0 | 3.4 | 0 | 0.5 | 0 | 353 | 0 |  |  | 13 | 0 | 9.9 | 72 | 1.6 | 0 | 2.7 | 0 | 3.2 | 83.6
25949 | Gasparilla beads green round large | Bead_Intact | 2018-12-20 | 2018-12-20 | 14970 | 0 | 84.5 | 4885 | 3.6 | 25.7 | 1023 | 2579 | 2 | 0 | 97.7 | 12256 | 7.6 | 18.4 | 205 | 5955 | 931 | 10349 | 7.1 | 39.6 | 4.7 | 0 | 4.1 | 63.6 | 4.6 | 20 | 5.3 | 0 | 0 | 0 | 26.7 | 763 | 4.7 | 99.8 | 8.8 | 88 | 1.7 | 0 | 0 | 0 | 2.9 | 29.8 | 0 | 0 | 1103 | 0 | 48 | 0 | 0 | 0 | 0 | 0 | 8 | 0 | 1.9 | 0 | 2.9 | 0 | 2 | 14.2 | 612 | 0 | 0 | 0 | 23.4 | 119 | 120 | 5444 | 5.6 | 0 | 24.6 | 0 | 14.4 | 818 | 0 | 0
25949 | Gasparilla beads green round large | Bead_Coated | 2018-12-20 | 2019-01-04 | 34356 | 0 | 31.9 | 2757 | 4.9 | 56.5 | 256 | 2291 | 2.5 | 0 | 94.6 | 14111 | 3.2 | 15.3 | 459 | 14224 | 2015 | 23557 | 13.9 | 69.5 | 7.9 | 0 | 6.6 | 122 | 6.3 | 25 | 8.7 | 0 |  |  | 46.6 | 1594 | 5.8 | 107 | 14.6 | 121 | 2.2 | 0 |  |  | 4.6 | 54 |  |  | 2351 | 0 | 102 | 0 |  |  |  |  | 7.9 | 0 | 2.2 | 0 | 1.3 | 0 | 2 | 16.3 | 1254 | 0 |  |  | 8.1 | 55.2 | 247 | 11304 | 8.6 | 0 | 49.7 | 0 | 21.8 | 1447
25949 | Gasparilla beads green round large | Bead_Substrate | 2018-12-20 | 2019-01-04 | 18441 | 0 | 260 | 7543 | 5.1 | 27.8 | 151 | 916 | 3 | 0 | 82.4 | 13486 | 25.7 | 45.5 | 265 | 6834 | 1398 | 14050 | 6 | 17 | 5 | 0 | 5 | 0 | 5.7 | 23.8 | 5.9 | 0 |  |  | 27.6 | 648 | 6.3 | 97.2 | 1.7 | 4.2 | 2.4 | 0 |  |  | 2.1 | 22.8 |  |  | 1545 | 0 | 56.2 | 0 |  |  |  |  | 22.1 | 52.6 | 2.9 | 0 | 8.2 | 0 | 3 | 15.8 | 932 | 0 |  |  | 75.1 | 225 | 146 | 4834 | 7.1 | 0 | 29.5 | 0 | 17.6 | 738
25948 | Gasparilla beads green round small | Bead_Intact | 2018-12-20 | 2018-12-20 | 38630 | 0 | 92.7 | 4299 | 5.2 | 38.5 | 290 | 2888 | 2.5 | 0 | 88.9 | 10730 | 2.7 | 0 | 681 | 31626 | 2494 | 37292 | 17.7 | 95.7 | 10.1 | 0 | 11.4 | 261 | 4.8 | 16.3 | 9.7 | 0 | 0 | 0 | 64.1 | 2499 | 6.5 | 151 | 19 | 174 | 2.3 | 0 | 0 | 0 | 5.2 | 59.8 | 0 | 0 | 2825 | 0 | 111 | 0 | 0 | 0 | 0 | 0 | 13 | 27.7 | 2.1 | 0 | 1.7 | 0 | 2.8 | 73.3 | 1423 | 0 | 0 | 0 | 35.7 | 340 | 265 | 10619 | 7.6 | 0 | 53.2 | 0 | 16.8 | 719 | 0 | 0
25948 | Gasparilla beads green round small | Bead_Coated | 2018-12-20 | 2019-01-04 | 32636 | 0 | 9.9 | 683 | 4.1 | 23.7 | 244 | 2685 | 2.3 | 0 | 72.6 | 9782 | 4.4 | 0 | 581 | 27993 | 2077 | 25868 | 15.8 | 87 | 7.6 | 0 | 8.8 | 237 | 3.9 | 19.5 | 7.8 | 0 |  |  | 48.6 | 2211 | 4.9 | 146 | 23.8 | 328 | 1.8 | 0 |  |  | 3.5 | 44.6 |  |  | 2989 | 0 | 103 | 0 |  |  |  |  | 8.7 | 18.5 | 1.9 | 0 | 2.7 | 0 | 2.6 | 81 | 1301 | 0 |  |  | 8.4 | 64.3 | 220 | 6745 | 5.9 | 0 | 45.5 | 0 | 12.6 | 619
25948 | Gasparilla beads green round small | Bead_Substrate | 2018-12-20 | 2019-01-04 | 26949 | 0 | 125 | 4420 | 3.8 | 8.1 | 207 | 1796 | 2.2 | 0 | 96.5 | 9806 | 9 | 0 | 518 | 21741 | 1973 | 27298 | 11.6 | 51.5 | 6.2 | 0 | 4.4 | 72.1 | 3.9 | 18.5 | 6 | 0 |  |  | 39.4 | 1280 | 5.2 | 138 | 6.4 | 24.4 | 1.8 | 0 |  |  | 3.5 | 40.8 |  |  | 2406 | 0 | 87.6 | 0 |  |  |  |  | 15.6 | 38.7 | 1.8 | 0 | 5 | 0 | 3.1 | 64.2 | 987 | 0 |  |  | 40.1 | 171 | 192 | 6943 | 5.3 | 0 | 38.9 | 0 | 11.5 | 428
25948 | Gasparilla beads green round small | Bead_Coated | 2018-12-20 | 2019-01-04 | 34204 | 0 | 12.3 | 914 | 4.2 | 36.4 | 265 | 3860 | 2 | 0 | 71.3 | 10101 | 2.1 | 0 | 615 | 31189 | 2114 | 26381 | 17.5 | 98.5 | 8.2 | 0 | 9.3 | 252 | 4.5 | 20.9 | 8.2 | 0 |  |  | 52.9 | 2498 | 5.2 | 143 | 28.4 | 454 | 1.8 | 0 |  |  | 6 | 95.8 |  |  | 2883 | 0 | 142 | 438 |  |  |  |  | 10.6 | 23 | 1.7 | 0 | 1.3 | 0 | 2.2 | 41.6 | 1347 | 0 |  |  | 6 | 43.5 | 237 | 4373 | 6.6 | 0 | 48.8 | 0 | 14.8 | 817
25948 | Gasparilla beads green round small | Bead_Substrate | 2018-12-20 | 2019-01-04 | 28701 | 0 | 119 | 4572 | 4.1 | 13.8 | 213 | 1935 | 2.2 | 0 | 95.2 | 10233 | 11.9 | 22.4 | 535 | 23497 | 1923 | 25610 | 11.7 | 51.3 | 7 | 0 | 5.8 | 104 | 4.3 | 18.6 | 6.7 | 0 |  |  | 44 | 1539 | 5.4 | 146 | 6.7 | 25.7 | 1.8 | 0 |  |  | 3.7 | 41.9 |  |  | 2475 | 0 | 94.6 | 0 |  |  |  |  | 14.8 | 25.4 | 1.9 | 0 | 4.9 | 0 | 3 | 76.4 | 988 | 0 |  |  | 36.6 | 148 | 195 | 7024 | 5.7 | 0 | 40.7 | 0 | 13.6 | 591
25943 | Gasparilla beads metallic pink round | Bead_Intact | 2018-12-20 | 2018-12-20 | 32434 | 0 | 65.3 | 3257 | 4.5 | 23.9 | 1992 | 3890 | 3.5 | 11.1 | 89.7 | 10087 | 4.6 | 0 | 765 | 49616 | 1638 | 16426 | 14.9 | 79 | 9.9 | 0 | 7 | 123 | 4.6 | 17.4 | 7.8 | 0 | 0 | 0 | 65.3 | 2759 | 5.8 | 136 | 28 | 426 | 2 | 0 | 0 | 0 | 3.4 | 34.8 | 0 | 0 | 3222 | 0 | 101 | 0 | 0 | 0 | 0 | 0 | 14.1 | 26.6 | 1.9 | 0 | 2.9 | 0 | 3.1 | 83 | 1102 | 0 | 0 | 0 | 19.8 | 89.1 | 226 | 8389 | 6.7 | 0 | 46.3 | 0 | 15.2 | 617 | 0 | 0
25943 | Gasparilla beads metallic pink round | Bead_Coated | 2018-12-20 | 2019-01-04 | 40055 | 0 | 10.3 | 661 | 4.6 | 25.2 | 1234 | 3308 | 3.1 | 14.3 | 73.3 | 8624 | 6 | 0 | 751 | 43827 | 1676 | 15240 | 13.7 | 73 | 6.9 | 0 | 5.2 | 101 | 3.6 | 17.3 | 6.9 | 0 |  |  | 41.9 | 1627 | 5.1 | 150 | 21.9 | 268 | 2 | 0 |  |  | 2.3 | 26.5 |  |  | 3275 | 0 | 100 | 0 |  |  |  |  | 10.5 | 26.2 | 1.9 | 0 | 3.7 | 0 | 2.9 | 95.1 | 1206 | 0 |  |  | 10 | 58.1 | 205 | 6974 | 5.4 | 0 | 41.2 | 0 | 11.1 | 470
25943 | Gasparilla beads metallic pink round | Bead_Substrate | 2018-12-20 | 2019-01-04 | 26977 | 0 | 119 | 3890 | 2.3 | 0 | 136 | 612 | 2.5 | 5.7 | 39.9 | 6555 | 8.3 | 0 | 544 | 28961 | 1389 | 12638 | 6.9 | 22.2 | 6.7 | 0 | 0.8 | 9.9 | 2.6 | 9.8 | 4.8 | 0 |  |  | 47.3 | 1993 | 3.9 | 85.7 | 4.8 | 18.9 | 1.4 | 0 |  |  | 0.09 | 0.8 |  |  | 2488 | 0 | 77.6 | 0 |  |  |  |  | 14 | 29.6 | 1.3 | 0 | 5 | 0 | 2.8 | 57.7 | 1057 | 0 |  |  | 36.5 | 113 | 134 | 3424 | 3.9 | 0 | 27.6 | 0 | 7.6 | 216
25940 | Gasparilla beads pink matte round | Bead_Intact | 2018-12-20 | 2018-12-20 | 8121 | 0 | 12.3 | 0 | 0.6 | 0 | 15.8 | 0 | 5.8 | 452 | 0.3 | 0 | 2.4 | 0 | 12.8 | 0 | 339 | 0 | 1.1 | 0 | 0.7 | 0 | 0.4 | 0 | 0.4 | 1.3 | 0.8 | 0 | 0 | 0 | 0.6 | 2 | 0.8 | 0 | 1.5 | 0 | 0.4 | 0 | 0 | 0 | 1 | 0 | 0 | 0 | 359 | 0 | 16.1 | 0 | 0 | 0 | 0 | 0 | 0.5 | 0 | 0.3 | 0 | 1.6 | 0 | 0.4 | 0 | 385 | 0 | 0 | 0 | 7.4 | 0 | 17.8 | 257 | 0.8 | 0 | 4 | 0 | 0.5 | 0 | 0 | 0
25951 | Gasparilla beads purple round | Bead_Intact | 2018-12-20 | 2018-12-20 | 14245 | 0 | 13.7 | 0 | 1 | 0 | 100 | 943 | 0.5 | 0 | 3.6 | 219 | 3.4 | 0 | 273 | 17392 | 215 | 1066 | 2 | 0 | 2.7 | 0 | 0.5 | 5.9 | 1.3 | 4.2 | 2.2 | 0 | 0 | 0 | 18.4 | 717 | 1.6 | 32.8 | 8.9 | 119 | 0.5 | 0 | 0 | 0 | 1.9 | 0 | 0 | 0 | 1368 | 0 | 52.2 | 138 | 0 | 0 | 0 | 0 | 0.9 | 0 | 0.4 | 0 | 2 | 0 | 1.4 | 34 | 502 | 0 | 0 | 0 | 9.4 | 0 | 47.9 | 771 | 2 | 0 | 11.9 | 0 | 4.4 | 152 | 0 | 0
25951 | Gasparilla beads purple round | Bead_Coated | 2018-12-20 | 2019-01-01 | 31831 | 0 | 6.7 | 0 | 2 | 8.9 | 245 | 2164 | 0.8 | 0 | 4.2 | 291 | 1.6 | 0 | 664 | 43562 | 950 | 4908 | 7.4 | 15.4 | 5.4 | 0 | 2.9 | 0 | 1.8 | 0 | 3.6 | 0 |  |  | 36.1 | 1532 | 2.5 | 55.7 | 20.9 | 268 | 0.7 | 0 |  |  | 3.4 | 0 |  |  | 3337 | 0 | 98 | 0 |  |  |  |  | 1 | 0 | 0.4 | 0 | 0.9 | 0 | 1.5 | 47.3 | 1131 | 0 |  |  | 4.5 | 0 | 117 | 1968 | 3.6 | 0 | 55.8 | 298 | 8.4 | 365
25951 | Gasparilla beads purple round | Bead_Substrate | 2018-12-20 | 2019-01-01 | 13325 | 0 | 28.6 | 0 | 1.1 | 0 | 73.2 | 445 | 0.7 | 0 | 4.5 | 197 | 7.1 | 0 | 220 | 11991 | 230 | 0 | 1.3 | 0 | 2.1 | 0 | 1.9 | 0 | 0.8 | 2 | 2.1 | 0 |  |  | 12.5 | 312 | 1.5 | 21.8 | 2.6 | 11.1 | 0.6 | 0 |  |  | 2 | 0 |  |  | 1112 | 0 | 42.7 | 105 |  |  |  |  | 1.2 | 0 | 0.4 | 0 | 3.1 | 0 | 2 | 31.2 | 428 | 0 |  |  | 17.2 | 0 | 35.3 | 514 | 2.2 | 0 | 8.4 | 0 | 4.1 | 104
25945 | Gasparilla beads red diamond | Bead_Intact | 2018-12-20 | 2018-12-20 | 7456 | 0 | 13.1 | 0 | 0.2 | 0 | 21.2 | 205 | 0.3 | 0 | 0.2 | 0 | 2.6 | 0 | 6.7 | 0 | 83.4 | 0 | 1.2 | 0 | 0.6 | 0 | 0.4 | 0 | 0.1 | 0.3 | 0.8 | 0 | 0 | 0 | 1 | 0 | 0.3 | 0 | 0.7 | 1.2 | 0.3 | 0 | 0 | 0 | 1.2 | 0 | 0 | 0 | 273 | 0 | 6.8 | 6.8 | 0 | 0 | 0 | 0 | 0.2 | 0 | 0.2 | 0 | 1.9 | 0 | 0.5 | 0 | 348 | 0 | 0 | 0 | 8 | 0 | 7 | 0 | 0.8 | 0 | 3.7 | 0 | 0.5 | 6.9 | 0 | 0
25941 | Gasparilla beads red hearts | Bead_Intact | 2018-12-20 | 2018-12-20 | 25472 | 0 | 111 | 6435 | 2.4 | 0 | 183 | 1727 | 2.7 | 0 | 108 | 17677 | 5.9 | 0 | 490 | 21119 | 1133 | 7929 | 34.5 | 587 | 6.6 | 0 | 1.5 | 15.4 | 3.8 | 12.9 | 6.3 | 0 | 0 | 0 | 32 | 682 | 3.7 | 52.1 | 6.7 | 15.2 | 2.4 | 0 | 0 | 0 | 4.4 | 46.2 | 0 | 0 | 2288 | 0 | 77.4 | 0 | 0 | 0 | 0 | 0 | 11 | 0 | 2.6 | 0 | 3.5 | 0 | 3.1 | 66.9 | 970 | 0 | 0 | 0 | 26.8 | 63 | 156 | 4608 | 5.3 | 0 | 32.8 | 0 | 10.8 | 325 | 0 | 0
25941 | Gasparilla beads red hearts | Bead_Coated | 2018-12-20 | 2019-01-04 | 28481 | 0 | 38.2 | 3661 | 2.6 | 5.7 | 181 | 1625 | 2.4 | 0 | 106 | 15873 | 2.7 | 0 | 498 | 19040 | 1131 | 6773 | 33.5 | 539 | 6.9 | 0 | 1.8 | 19.4 | 3.9 | 18.4 | 6.6 | 0 |  |  | 33.2 | 783 | 3.2 | 40.8 | 5.4 | 10.7 | 2.2 | 0 |  |  | 5.6 | 68.2 |  |  | 2609 | 0 | 81.4 | 0 |  |  |  |  | 9.1 | 0 | 2.3 | 0 | 1.5 | 0 | 5.7 | 52.4 | 1105 | 0 |  |  | 4.7 | 14.3 | 154 | 4305 | 5.5 | 0 | 33.3 | 0 | 10.3 | 334
25941 | Gasparilla beads red hearts | Bead_Substrate | 2018-12-20 | 2019-01-04 | 20770 | 0 | 205 | 6697 | 2.2 | 0 | 108 | 653 | 2.7 | 0 | 93.9 | 15418 | 12.7 | 0 | 330 | 9679 | 866 | 4712 | 4.9 | 13.3 | 4.1 | 0 | 4.3 | 0 | 2.9 | 9.5 | 5.2 | 0 |  |  | 21.7 | 434 | 3.1 | 36.3 | 0.1 | 0.3 | 2.2 | 0 |  |  | 3.1 | 35.5 |  |  | 1737 | 0 | 53.6 | 0 |  |  |  |  | 18.7 | 44.6 | 2.7 | 0 | 7.8 | 0 | 3.4 | 36.9 | 934 | 0 |  |  | 55.4 | 161 | 94.3 | 1902 | 4.6 | 0 | 19.7 | 0 | 8.2 | 212
25954 | Gasparilla beads red round | Bead_Intact | 2018-12-20 | 2018-12-20 | 23159 | 0 | 113 | 6051 | 6 | 102 | 1873 | 5194 | 2.8 | 0 | 126 | 16159 | 10.6 | 29.4 | 465 | 17255 | 1770 | 20553 | 22.2 | 223 | 7.2 | 0 | 3.2 | 41.6 | 4 | 15.9 | 6.4 | 0 | 0 | 0 | 39.9 | 1136 | 7.7 | 135 | 17.5 | 183 | 2.4 | 0 | 0 | 0 | 4.3 | 48 | 0 | 0 | 2327 | 0 | 62.9 | 62.9 | 0 | 0 | 0 | 0 | 16.4 | 38.1 | 2.5 | 0 | 3.4 | 0 | 3.1 | 44.5 | 960 | 0 | 0 | 0 | 32.2 | 181 | 191 | 7220 | 5.6 | 0 | 39.1 | 0 | 11.1 | 363 | 0 | 0
25954 | Gasparilla beads red round | Bead_Coated | 2018-12-20 | 2019-01-04 | 31917 | 0 | 22.1 | 2088 | 6.6 | 133 | 272 | 4400 | 3 | 0 | 105 | 16118 | 2.4 | 10.7 | 598 | 28206 | 2242 | 29615 | 28.2 | 274 | 9.7 | 0 | 5 | 72.9 | 4.2 | 16 | 9.3 | 0 |  |  | 45.9 | 1343 | 8 | 129 | 21.2 | 210 | 2.8 | 0 |  |  | 4.3 | 44.2 |  |  | 2827 | 0 | 163 | 733 |  |  |  |  | 9.3 | 0 | 2.6 | 0 | 1 | 0 | 6.6 | 52.6 | 1189 | 0 |  |  | 6.2 | 45.3 | 359 | 11197 | 6.8 | 0 | 54.5 | 0 | 12.2 | 412
25954 | Gasparilla beads red round | Bead_Substrate | 2018-12-20 | 2019-01-04 | 25291 | 0 | 157 | 7378 | 5.5 | 75.2 | 191 | 1431 | 2.5 | 0 | 95 | 15612 | 13.9 | 28.8 | 471 | 17372 | 1859 | 22889 | 7.4 | 20.1 | 5.5 | 0 | 1.3 | 14.5 | 3.2 | 11.4 | 5.8 | 0 |  |  | 31.3 | 735 | 7 | 134 | 5.8 | 22.2 | 2.2 | 0 |  |  | 2 | 18.5 |  |  | 2147 | 0 | 85.3 | 0 |  |  |  |  | 15.7 | 28.5 | 2.3 | 0 | 5.2 | 0 | 15.4 | 73.8 | 1041 | 0 |  |  | 42.7 | 178 | 180 | 6035 | 4.8 | 0 | 37 | 0 | 8.9 | 248
25946 | Gasparilla beads red skull and bones | Bead_Intact | 2018-12-20 | 2018-12-20 | 22646 | 0 | 88.4 | 4252 | 2.5 | 4.9 | 148 | 1225 | 1.9 | 0 | 66.9 | 10981 | 5.5 | 0 | 376 | 13067 | 1222 | 10387 | 38.1 | 826 | 6 | 0 | 2.8 | 39.9 | 2.7 | 7.7 | 5.4 | 0 | 0 | 0 | 39.2 | 1436 | 3.4 | 62.4 | 23.3 | 377 | 1.7 | 0 | 0 | 0 | 3.6 | 42.1 | 0 | 0 | 2118 | 0 | 59.1 | 0 | 0 | 0 | 0 | 0 | 7.6 | 0 | 1.8 | 0 | 2.9 | 0 | 2.4 | 31.4 | 899 | 0 | 0 | 0 | 25.1 | 91.9 | 127 | 3470 | 4.5 | 0 | 27.5 | 0 | 9.1 | 313 | 0 | 0
25946 | Gasparilla beads red skull and bones | Bead_Coated | 2018-12-20 | 2019-01-04 | 28525 | 0 | 23.9 | 1759 | 2.6 | 11 | 1087 | 3057 | 1.8 | 0 | 72.4 | 10231 | 4.4 | 8.7 | 520 | 20300 | 1673 | 16771 | 32.6 | 492 | 5.3 | 0 | 5.7 | 125 | 3.1 | 13 | 7.2 | 0 |  |  | 29.6 | 871 | 3.1 | 60.8 | 26.7 | 433 | 1.6 | 0 |  |  | 4.2 | 60.3 |  |  | 2670 | 0 | 78.9 | 0 |  |  |  |  | 6.5 | 0 | 1.7 | 0 | 1.8 | 0 | 1.9 | 43.2 | 1067 | 0 |  |  | 5.5 | 26.8 | 162 | 4805 | 4.7 | 0 | 34.6 | 0 | 9.9 | 426
25946 | Gasparilla beads red skull and bones | Bead_Substrate | 2018-12-20 | 2019-01-04 | 20002 | 0 | 230 | 7052 | 2.4 | 0 | 458 | 458 | 2.2 | 0 | 58.9 | 9669 | 16.3 | 0 | 369 | 12192 | 1435 | 14944 | 10.2 | 55.3 | 3.8 | 0 | 4.4 | 0 | 2.2 | 6.8 | 5 | 0 |  |  | 18.5 | 323 | 3.4 | 49.6 | 2.4 | 6.1 | 1.7 | 0 |  |  | 1.2 | 11.8 |  |  | 2010 | 0 | 17.6 | 17.6 |  |  |  |  | 10.1 | 0 | 2.3 | 0 | 9.8 | 0 | 3 | 30 | 914 | 0 |  |  | 70.3 | 233 | 117 | 2994 | 4.1 | 0 | 24.3 | 0 | 7 | 159
25950 | Gasparilla beads white round | Bead_Intact | 2018-12-20 | 2018-12-20 | 6441 | 0 | 13.8 | 0 | 0.6 | 0 | 15.3 | 0 | 6.3 | 478 | 0.3 | 0 | 2.9 | 0 | 12.1 | 0 | 332 | 0 | 1.1 | 0 | 0.6 | 0 | 0.4 | 0 | 0.3 | 0.8 | 0.8 | 0 | 0 | 0 | 1.1 | 0 | 0.8 | 0 | 0.5 | 0.9 | 0.4 | 0 | 0 | 0 | 1.2 | 0 | 0 | 0 | 405 | 0 | 12.5 | 0 | 0 | 0 | 0 | 0 | 0.5 | 0 | 0.3 | 0 | 1.8 | 0 | 0.4 | 0 | 366 | 0 | 0 | 0 | 8.4 | 0 | 19.3 | 306 | 0.8 | 0 | 4.3 | 0 | 0.4 | 0 | 0 | 0
26296 | Gold Round Beads with Large Mixed Color Cleopatra Ornaments | Ornament | 2019-03-26 | 2019-04-02 | 13422 | 0 | 51 | 413 | 1.8 | 0 | 83.5 | 279 | 1 | 0 | 44.5 | 1774 | 5.7 | 0 | 252 | 14704 | 228 | 1213 | 3.7 | 12.4 | 2 | 0 | 2.3 | 0 | 1.9 | 5.8 | 2.6 | 0 | 0 | 0 | 11.1 | 198 | 2.7 | 47.3 | 2.9 | 10.6 | 0.9 | 0 | 0 | 0 | 1.8 | 0 | 0 | 0 | 1256 | 0 | 42.9 | 48.1 | 0 | 0 | 0 | 0 | 3.6 | 0 | 0.8 | 0 | 2.7 | 0 | 1.8 | 20.8 | 480 | 0 | 0 | 0 | 14.8 | 0 | 89.4 | 3611 | 3 | 0 | 17.6 | 0 | 7.5 | 246 | 0 | 0
26296 | Gold Round Beads with Large Mixed Color Cleopatra Ornaments | Gold Bead | 2019-03-26 | 2019-04-02 | 15792 | 0 | 58.3 | 2112 | 2.8 | 0 | 856 | 1679 | 2 | 4.1 | 35.6 | 5769 | 4.4 | 0 | 292 | 14724 | 707 | 5696 | 8.4 | 62.1 | 4.1 | 0 | 7.1 | 215 | 2.5 | 11.8 | 5.6 | 0 | 0 | 0 | 26 | 1021 | 4.9 | 224 | 12.2 | 183 | 1.1 | 0 | 0 | 0 | 2 | 22.7 | 0 | 0 | 1433 | 0 | 49 | 0 | 0 | 0 | 0 | 0 | 6.4 | 34 | 1.2 | 0 | 2.7 | 0 | 2 | 41.9 | 540 | 0 | 0 | 0 | 36.4 | 616 | 108 | 4550 | 3.2 | 0 | 21.7 | 0 | 7.2 | 289 | 0 | 0
26291 | Green Beads with Funky Fox Pendant | Green Bead | 2019-03-26 | 2019-04-02 | 23255 | 0 | 65.9 | 2824 | 3.4 | 0 | 1796 | 4494 | 3.2 | 18 | 77.7 | 8100 | 7.3 | 18.6 | 461 | 19373 | 1385 | 12420 | 19.7 | 189 | 8.6 | 0 | 8.1 | 178 | 4.5 | 20.4 | 7.2 | 0 | 0 | 0 | 55.4 | 2497 | 5.8 | 205 | 28.9 | 564 | 1.7 | 0 | 0 | 0 | 4.2 | 50.6 | 0 | 0 | 2151 | 0 | 87.6 | 0 | 0 | 0 | 0 | 0 | 14.1 | 32.7 | 1.7 | 0 | 3.1 | 0 | 2.8 | 78.8 | 969 | 0 | 0 | 0 | 22.8 | 133 | 234 | 12333 | 6 | 0 | 47.1 | 0 | 14.5 | 689 | 0 | 0
26319 | Krewe of Alla Butterfly Plushy | Krewe of Alla Butterfly Plush | 2019-03-28 | 2019-04-02 | 9786 | 0 | 60.4 | 103 | 0.6 | 0 | 31.3 | 0 | 0.8 | 0 | 0.6 | 0 | 6.1 | 0 | 38.7 | 181 | 206 | 0 | 2.5 | 0 | 1.6 | 0 | 1.2 | 0 | 1.2 | 0 | 2.1 | 0 | 0 | 0 | 0.9 | 3.7 | 0.8 | 0 | 1 | 2.4 | 0.7 | 0 | 0 | 0 | 2 | 0 | 0 | 0 | 611 | 0 | 46.6 | 114 | 0 | 0 | 0 | 0 | 0.7 | 0 | 0.5 | 0 | 5.4 | 0 | 1.1 | 0 | 758 | 0 | 0 | 0 | 20.9 | 0 | 38.3 | 422 | 1.9 | 0 | 8.8 | 0 | 2 | 0 | 0 | 0
26316 | Krewe of Alla Large Pink Round Beads | Krewe of Alla Large Pink Bead | 2019-03-28 | 2019-04-02 | 27348 | 0 | 121 | 8577 | 4.6 | 0 | 1557 | 2634 | 3.6 | 0 | 171 | 22781 | 6 | 0 | 377 | 10799 | 1334 | 10691 | 9 | 41.5 | 11.9 | 0 | 5.9 | 74.5 | 5.2 | 17.9 | 9.1 | 0 | 0 | 0 | 66.5 | 2302 | 8 | 228 | 4 | 12.6 | 3.2 | 0 | 0 | 0 | 6.4 | 63.7 | 0 | 0 | 1973 | 0 | 202 | 1685 | 0 | 0 | 0 | 0 | 13.9 | 0 | 3.4 | 0 | 3.5 | 0 | 2.9 | 34.1 | 937 | 0 | 0 | 0 | 30.6 | 165 | 149 | 4776 | 7.4 | 0 | 30 | 0 | 14.2 | 421 | 0 | 0
26318 | Krewe of Alla Purple Round Beads | Krewe of Alla Purple Round Beads | 2019-03-28 | 2019-04-02 | 39767 | 0 | 634 | 32312 | 90.1 | 0 | 19768 | 49120 | 82.1 | 0 | 2861 | 469706 | 349 | 0 | 4453 | 280042 | 6291 | 60969 | 156 | 1020 | 110 | 0 | 404 | 16311 | 128 | 834 | 337 | 0 | 0 | 0 | 574 | 17887 | 152 | 3657 | 281 | 4286 | 63.9 | 0 | 0 | 0 | 153 | 2500 | 0 | 0 | 11320 | 0 | 474 | 0 | 0 | 0 | 0 | 0 | 741 | 1580 | 71.9 | 0 | 212 | 0 | 147 | 1724 | 4240 | 0 | 0 | 0 | 180 | 842 | 1406 | 47045 | 141 | 0 | 292 | 0 | 284 | 10166 | 0 | 0
26317 | Krewe of Alla Round Gold Beads | Krewe of Alla Gold Bead | 2019-03-28 | 2019-04-02 | 30323 | 0 | 75.8 | 3109 | 3.4 | 20.6 | 156 | 156 | 4.8 | 88.6 | 82.1 | 7994 | 4.7 | 0 | 589 | 29421 | 1530 | 14847 | 54.1 | 1274 | 9.4 | 0 | 11.9 | 328 | 4.3 | 16 | 9.2 | 0 | 0 | 0 | 59 | 2621 | 4.2 | 67.8 | 27.3 | 370 | 1.7 | 0 | 0 | 0 | 5.3 | 69.5 | 0 | 0 | 2701 | 0 | 88.3 | 0 | 0 | 0 | 0 | 0 | 14 | 27.2 | 1.6 | 0 | 2.9 | 0 | 2.9 | 65.7 | 1034 | 0 | 0 | 0 | 25.1 | 129 | 301 | 18005 | 6.2 | 0 | 59.8 | 0 | 14.6 | 650 | 0 | 0
26210 | Krewe of Cleopatra Glasses | 26210 Krewe of Cleopatra Glasses | 2019-03-19 | 2019-04-02 | 7126 | 0 | 13.9 | 0 | 0.2 | 0 | 3.2 | 0 | 0.4 | 0 | 0.2 | 0 | 2.8 | 0 | 17.7 | 86.7 | 74.7 | 0 | 0.9 | 0 | 0.6 | 0 | 0.5 | 0 | 0.5 | 1.4 | 0.8 | 0 | 0 | 0 | 0.9 | 0 | 0.3 | 0 | 0.5 | 1 | 0.4 | 0 | 0 | 0 | 1 | 0 | 0 | 0 | 364 | 0 | 8.6 | 0 | 0 | 0 | 0 | 0 | 0.3 | 0 | 0.2 | 0 | 1.8 | 0 | 0.4 | 0 | 338 | 0 | 0 | 0 | 8.6 | 0 | 1.5 | 0 | 1.2 | 0 | 2.5 | 0 | 2 | 38.4 | 0 | 0
26301 | Krewe of Freret Red Round and Flat Oval Legion of Mars Beads | Krewe of Freret Red Round and Flat Oval Beads | 2019-02-23 | 2019-03-28 | 23375 | 0 | 71.6 | 2952 | 4 | 32.3 | 1437 | 3495 | 3 | 16.6 | 79.7 | 8496 | 4.8 | 0 | 322 | 11123 | 1023 | 6304 | 85.6 | 4200 | 6.2 | 0 | 7.7 | 180 | 3.8 | 17.8 | 6.9 | 0 | 0 | 0 | 39 | 1394 | 5.3 | 134 | 31.2 | 463 | 1.6 | 0 | 0 | 0 | 3.6 | 42.8 | 0 | 0 | 1717 | 0 | 83 | 193 | 0 | 0 | 0 | 0 | 13.7 | 28.7 | 1.6 | 0 | 3.4 | 0 | 2.4 | 57.1 | 893 | 0 | 0 | 0 | 25.3 | 151 | 153 | 5482 | 5 | 0 | 32.6 | 0 | 11.7 | 502 | 0 | 0
26315 | Krewe of Freret Ring | 26315 Krewe of Freret Ring | 2019-03-28 | 2019-04-04 | 1124 | 0 | 6 | 0 | 295 | 0 | 285 | 2215 | 15.5 | 55.2 | 2.3 | 13.6 | 17.8 | 436 | 419 | 6550 | 5736 | 333998 | 52.6 | 596 | 4.9 | 0 | 2.4 | 0 | 3.4 | 0 | 5.1 | 0 | 0 | 0 | 1.3 | 4.1 | 216 | 5146 | 11.7 | 0 | 2.6 | 0 | 0 | 0 | 5.8 | 0 | 0 | 0 | 1557 | 0 | 25.5 | 25.5 | 0 | 0 | 0 | 0 | 1 | 0 | 2 | 0 | 1.7 | 0 | 2 | 19.2 | 926 | 0 | 0 | 0 | 5 | 0 | 209 | 3363 | 5.2 | 0 | 47.3 | 0 | 5.8 | 93 | 0 | 0
26315 | Krewe of Freret Ring | Top | 2019-03-28 | 2019-04-04 | 7240 | 0 | 6.3 | 0 | 0.9 | 0 | 262 | 3235 | 1.1 | 0 | 1.8 | 17.2 | 20.7 | 588 | 51.9 | 0 | 6619 | 465649 | 11.1 | 0 | 4.6 | 0 | 2.4 | 0 | 1.9 | 0 | 4.3 | 0 | 0 | 0 | 6.2 | 0 | 1.2 | 0 | 8.8 | 0 | 1.2 | 0 | 0 | 0 | 5.9 | 0 | 0 | 0 | 1695 | 0 | 125 | 0 | 0 | 0 | 0 | 0 | 0.7 | 0 | 0.6 | 0 | 1.9 | 0 | 1.3 | 6.7 | 957 | 0 | 0 | 0 | 4.2 | 0 | 44.5 | 44.5 | 6.1 | 0 | 38.6 | 0 | 11.4 | 263 | 0 | 0
26300 | Krewe of Freret Yellow Purple Green Chain | Krewe of Freret Chain | 2019-02-23 | 2019-03-28 | 8003 | 0 | 17.7 | 0 | 0.04 | 0 | 16 | 0 | 0.5 | 0 | 4 | 261 | 2.8 | 0 | 32.5 | 307 | 137 | 0 | 1.1 | 0 | 0.9 | 0 | 0.7 | 0 | 1.2 | 3.3 | 1.1 | 0 | 0 | 0 | 3.2 | 33.3 | 0.8 | 0 | 3.5 | 28.9 | 0.4 | 0 | 0 | 0 | 1.3 | 0 | 0 | 0 | 415 | 0 | 16.2 | 0 | 0 | 0 | 0 | 0 | 1 | 0 | 0.3 | 0 | 1.8 | 0 | 0.5 | 0 | 352 | 0 | 0 | 0 | 9.9 | 0 | 15.9 | 193 | 1.8 | 0 | 3.8 | 0 | 4.6 | 184 | 0 | 0
26293 | Krewe of Nyx Eiffel Tower and Mixed Color Beads with Pendant | Krewe of Nyx Eiffel Tower Mixed Color Beads | 2019-03-26 | 2019-04-02 | 24152 | 0 | 70.7 | 3101 | 2.6 | 0 | 74.7 | 74.7 | 2 | 0 | 86.9 | 9829 | 4.5 | 0 | 441 | 18012 | 1161 | 8737 | 40.1 | 865 | 8.3 | 0 | 35.2 | 2895 | 4.5 | 23.6 | 19.8 | 0 | 0 | 0 | 53.2 | 2453 | 4.4 | 115 | 26.2 | 461 | 1.7 | 0 | 0 | 0 | 10.6 | 229 | 0 | 0 | 2287 | 0 | 61.9 | 61.9 | 0 | 0 | 0 | 0 | 14 | 32.3 | 1.8 | 0 | 2.8 | 0 | 2.2 | 36 | 951 | 0 | 0 | 0 | 21.4 | 72.1 | 192 | 8580 | 6.8 | 0 | 38.7 | 0 | 13.4 | 605 | 0 | 0
26293 | Krewe of Nyx Eiffel Tower and Mixed Color Beads with Pendant | White Bead | 2019-03-26 | 2019-04-02 | 11594 | 0 | 13.8 | 0 | 0.7 | 0 | 14.8 | 0 | 6.8 | 548 | 0.5 | 1.4 | 2.5 | 0 | 181 | 8576 | 390 | 0 | 1.3 | 0 | 0.8 | 0 | 0.5 | 0 | 0.6 | 1.9 | 0.9 | 0 | 0 | 0 | 1.5 | 0 | 0.9 | 0 | 0.2 | 0.3 | 0.4 | 0 | 0 | 0 | 1.3 | 0 | 0 | 0 | 974 | 0 | 24.1 | 0 | 0 | 0 | 0 | 0 | 0.6 | 0 | 0.3 | 0 | 1.9 | 0 | 1.1 | 17.3 | 452 | 0 | 0 | 0 | 8.4 | 0 | 15.3 | 134 | 1.1 | 0 | 4.2 | 0 | 1.4 | 25.5 | 0 | 0
26293 | Krewe of Nyx Eiffel Tower and Mixed Color Beads with Pendant | Pink Bead | 2019-03-26 | 2019-04-02 | 25016 | 0 | 71.6 | 2948 | 3 | 6.2 | 226 | 226 | 2 | 0 | 83.1 | 9124 | 4.9 | 0 | 454 | 18913 | 1179 | 8990 | 17.7 | 167 | 7.4 | 0 | 3.9 | 60.1 | 4.2 | 16.5 | 5.7 | 0 | 0 | 0 | 45.8 | 1880 | 4.1 | 97.9 | 27 | 545 | 1.6 | 0 | 0 | 0 | 6 | 90.9 | 0 | 0 | 2424 | 0 | 76.3 | 0 | 0 | 0 | 0 | 0 | 13.6 | 31.9 | 1.7 | 0 | 2.9 | 0 | 2.2 | 31.9 | 1007 | 0 | 0 | 0 | 24.4 | 131 | 183 | 7629 | 6 | 0 | 36.2 | 0 | 14 | 705 | 0 | 0
26293 | Krewe of Nyx Eiffel Tower and Mixed Color Beads with Pendant | Pendant | 2019-03-26 | 2019-04-02 | 15225 | 0 | 20.3 | 0 | 0.3 | 0 | 73.1 | 0 | 0.5 | 0 | 0.6 | 3 | 4.2 | 0 | 107 | 1248 | 1519 | 18075 | 2.5 | 0 | 4.6 | 29.2 | 2.1 | 0 | 0.8 | 0 | 2.2 | 0 | 0 | 0 | 4.9 | 37.2 | 0.4 | 0 | 0.8 | 1.6 | 0.5 | 0 | 0 | 0 | 2.3 | 0 | 0 | 0 | 983 | 0 | 89.4 | 390 | 0 | 0 | 0 | 0 | 0.4 | 0 | 0.3 | 0 | 2.7 | 0 | 0.6 | 0 | 780 | 0 | 0 | 0 | 27.5 | 192 | 129 | 4785 | 1.3 | 0 | 22.5 | 0 | 0.9 | 0 | 0 | 0
26293 | Krewe of Nyx Eiffel Tower and Mixed Color Beads with Pendant | Eiffel Tower | 2019-03-26 | 2019-04-02 | 13909 | 0 | 49.4 | 628 | 1.8 | 11.5 | 67.5 | 327 | 1 | 0 | 45.1 | 2448 | 4.4 | 0 | 218 | 11410 | 228 | 0 | 2.2 | 4.7 | 2.3 | 0 | 1.2 | 0 | 1.1 | 2.7 | 1.8 | 0 | 0 | 0 | 8.5 | 140 | 1.6 | 13.1 | 2.6 | 10.2 | 0.8 | 0 | 0 | 0 | 1.6 | 0 | 0 | 0 | 1072 | 0 | 37.9 | 40.1 | 0 | 0 | 0 | 0 | 3.7 | 0 | 0.8 | 0 | 3.8 | 0 | 1.4 | 15.5 | 461 | 0 | 0 | 0 | 11.9 | 0 | 66.5 | 2156 | 2.3 | 0 | 13.9 | 0 | 5.3 | 160 | 0 | 0
26294 | Krewe of Nyx Pink Handbag and Round Beads | Pink Bead | 2019-03-26 | 2019-04-02 | 12697 | 0 | 49.8 | 1726 | 2.7 | 47.3 | 92 | 887 | 1.7 | 8.1 | 48 | 4544 | 9.3 | 59.3 | 211 | 8471 | 577 | 4139 | 6.9 | 45.8 | 3.3 | 0 | 3.4 | 70.4 | 2.4 | 11.6 | 3.6 | 0 | 0 | 0 | 20.8 | 810 | 3.4 | 56.3 | 13.1 | 263 | 0.9 | 0 | 0 | 0 | 1.3 | 13.5 | 0 | 0 | 1173 | 0 | 38.3 | 0 | 0 | 0 | 0 | 0 | 5.2 | 17.3 | 1.6 | 10.2 | 2.5 | 0 | 1.7 | 36.3 | 483 | 0 | 0 | 0 | 11.8 | 0 | 81.5 | 2902 | 2.9 | 0 | 16.8 | 0 | 7.2 | 342 | 0 | 0
26261 | Krewe of Nyx Round Pink Beads | Krewe of Nyx Round Pink Bead | 2019-03-21 | 2019-04-02 | 11549 | 0 | 54.1 | 1829 | 4.3 | 35.2 | 477 | 7334 | 2 | 0 | 73.4 | 6147 | 4.2 | 0 | 958 | 86412 | 1534 | 14144 | 10.3 | 0 | 7.5 | 0 | 1.2 | 13.8 | 4.8 | 19.9 | 6.7 | 0 | 0 | 0 | 46 | 1209 | 5.4 | 93.2 | 32.8 | 465 | 1.9 | 0 | 0 | 0 | 6.2 | 0 | 0 | 0 | 3853 | 0 | 118 | 0 | 0 | 0 | 0 | 0 | 7.9 | 13.5 | 1.5 | 0 | 2.8 | 0 | 3.9 | 130 | 1184 | 0 | 0 | 0 | 19 | 66.3 | 227 | 5192 | 6.9 | 0 | 121 | 677 | 15.9 | 623 | 0 | 0
26313 | Krewe of Sparta Fish and Small Silver Round Beads | Krewe of Sparta Fish and Small Silver Beads | 2019-03-28 | 2019-03-28 | 13337 | 0 | 80.6 | 3725 | 1.5 | 0 | 878 | 2301 | 1.5 | 0 | 79.7 | 9467 | 4.9 | 0 | 186 | 5594 | 670 | 5591 | 6.3 | 34.7 | 3.5 | 0 | 2.1 | 30.6 | 2.3 | 10.8 | 3.6 | 0 | 0 | 0 | 21 | 672 | 2.4 | 42.4 | 10.1 | 137 | 1.3 | 0 | 0 | 0 | 3.1 | 42.9 | 0 | 0 | 1045 | 0 | 51.8 | 73.7 | 0 | 0 | 0 | 0 | 11.8 | 23.3 | 1.5 | 0 | 2.9 | 0 | 1.9 | 25.4 | 507 | 0 | 0 | 0 | 21.4 | 46.5 | 96.2 | 3932 | 2.9 | 0 | 20 | 0 | 5.9 | 190 | 0 | 0
26313 | Krewe of Sparta Fish and Small Silver Round Beads | Krewe of Sparta Fish and Small Silver Beads 2 | 2019-03-28 | 2019-03-28 | 15594 | 0 | 58.3 | 3237 | 2.2 | 6.5 | 976 | 2574 | 1.7 | 0 | 82 | 10108 | 3 | 0 | 215 | 7207 | 779 | 7409 | 7.5 | 44.8 | 4.9 | 0 | 4.4 | 69.9 | 2.8 | 10.7 | 5 | 0 | 0 | 0 | 30 | 940 | 2.9 | 42.9 | 10.9 | 145 | 1.5 | 0 | 0 | 0 | 3.2 | 33.7 | 0 | 0 | 1284 | 0 | 43.5 | 0 | 0 | 0 | 0 | 0 | 6.8 | 0 | 1.6 | 0 | 2.2 | 0 | 6.9 | 39.1 | 546 | 0 | 0 | 0 | 15.3 | 33.4 | 118 | 5601 | 3.7 | 0 | 24.4 | 0 | 7.8 | 251 | 0 | 0
26312 | Krewe of Sparta Green Round and Knights of Sparta Coin Beads | Krewe of Sparta Green Round and Coin Beads | 2019-02-23 | 2019-03-28 | 31324 | 0 | 81.5 | 3626 | 4 | 38.5 | 178 | 1716 | 2.1 | 0 | 92 | 10272 | 5.2 | 0 | 602 | 31409 | 1458 | 13030 | 14.4 | 86.1 | 5.7 | 0 | 6.7 | 130 | 3.3 | 11.4 | 7 | 0 | 0 | 0 | 31.6 | 773 | 5 | 85.1 | 30.8 | 635 | 1.8 | 0 | 0 | 0 | 2.8 | 29.9 | 0 | 0 | 2657 | 0 | 83.7 | 0 | 0 | 0 | 0 | 0 | 14.2 | 35.2 | 1.8 | 0 | 3.3 | 0 | 2.8 | 56.3 | 1061 | 0 | 0 | 0 | 23.4 | 75.9 | 141 | 3382 | 4.8 | 0 | 30.2 | 0 | 10.4 | 360 | 0 | 0
26312 | Krewe of Sparta Green Round and Knights of Sparta Coin Beads | Krewe of Sparta Green Round and Coin Beads Coin | 2019-02-23 | 2019-03-28 | 28505 | 0 | 80.7 | 3298 | 3.1 | 24.8 | 113 | 758 | 2.9 | 18.2 | 79.1 | 7946 | 5.6 | 0 | 385 | 15926 | 971 | 6257 | 11.9 | 71 | 5 | 0 | 4.2 | 71.6 | 5.4 | 30 | 6.5 | 0 | 0 | 0 | 29.9 | 823 | 3.8 | 57.4 | 54.1 | 2413 | 1.5 | 0 | 0 | 0 | 0.9 | 8.1 | 0 | 0 | 2102 | 0 | 60 | 0 | 0 | 0 | 0 | 0 | 13.4 | 29.2 | 1.5 | 0 | 3.1 | 0 | 2.4 | 43.1 | 992 | 0 | 0 | 0 | 24.3 | 77.8 | 84.9 | 1495 | 6.3 | 0 | 19.7 | 0 | 17.1 | 1108 | 0 | 0
26314 | Krewe of Sparta Red Mixed Beads | Krewe of Sparta Red Mixed Beads | 2019-03-28 | 2019-04-02 | 21711 | 0 | 90 | 3592 | 1.9 | 0 | 190 | 2568 | 2.7 | 6.6 | 87.9 | 9064 | 5.8 | 0 | 346 | 11062 | 1039 | 7084 | 19.2 | 195 | 5.1 | 0 | 3.7 | 59 | 2.5 | 7.5 | 5.1 | 0 | 0 | 0 | 32.1 | 1020 | 3.1 | 56.7 | 16.8 | 211 | 1.6 | 0 | 0 | 0 | 4.7 | 67.3 | 0 | 0 | 1872 | 0 | 65.6 | 0 | 0 | 0 | 0 | 0 | 14.1 | 26.5 | 1.7 | 0 | 3.8 | 0 | 2.5 | 42.8 | 966 | 0 | 0 | 0 | 27.1 | 92.6 | 148 | 4701 | 4.1 | 0 | 31.9 | 0 | 8.1 | 256 | 0 | 0
26191 | Krewe of Thoth Ball | Krewe of Thoth Ball | 2019-03-19 | 2019-04-02 | 8048 | 0 | 25.4 | 0 | 0.8 | 0 | 6.2 | 6.2 | 1 | 0 | 1.3 | 6 | 4.4 | 0 | 1143 | 62514 | 4695 | 256522 | 7.8 | 0 | 3.6 | 0 | 3 | 0 | 0.09 | 0.3 | 4.3 | 0 | 0 | 0 | 10.1 | 66.4 | 1.1 | 0 | 6.1 | 0 | 1.1 | 0 | 0 | 0 | 3.9 | 0 | 0 | 0 | 1891 | 0 | 253 | 964 | 0 | 0 | 0 | 0 | 0.7 | 0 | 0.6 | 0 | 3.6 | 0 | 2.7 | 36.1 | 812 | 0 | 0 | 0 | 15.9 | 0 | 238 | 5486 | 7.4 | 0 | 46.8 | 0 | 17.6 | 611 | 0 | 0
26189 | Krewe of Thoth Green White Round Beads | Krewe of Thoth Green White Round Mixed | 2019-03-19 | 2019-03-28 | 32966 | 0 | 77.4 | 3767 | 5.4 | 25.2 | 240 | 2057 | 2.6 | 0 | 96.8 | 10648 | 7.8 | 18.5 | 838 | 53032 | 2407 | 39597 | 11.4 | 36.5 | 7.5 | 0 | 10.7 | 241 | 5.9 | 28 | 9.4 | 0 | 0 | 0 | 45.3 | 1253 | 7.2 | 219 | 18.8 | 175 | 2.1 | 0 | 0 | 0 | 4 | 43.6 | 0 | 0 | 3182 | 0 | 109 | 0 | 0 | 0 | 0 | 0 | 15.5 | 36.2 | 1.9 | 0 | 3.4 | 0 | 3.2 | 89.8 | 1255 | 0 | 0 | 0 | 26 | 183 | 210 | 6157 | 7.5 | 0 | 44.5 | 0 | 18.9 | 910 | 0 | 0
26190 | Krewe of Thoth Large Pink Beads with Thoth Pendant | Krewe of Thoth Large Pink Beads | 2019-03-19 | 2019-03-28 | 29138 | 0 | 89.9 | 5116 | 6 | 14.2 | 1889 | 4777 | 3 | 0 | 128 | 16168 | 5.3 | 0 | 472 | 18441 | 1535 | 15145 | 15 | 98.5 | 9.4 | 0 | 8.4 | 146 | 5.2 | 20.9 | 8.6 | 0 | 0 | 0 | 58.4 | 2040 | 8.1 | 273 | 16.5 | 170 | 2.6 | 0 | 0 | 0 | 5.9 | 64.7 | 0 | 0 | 2419 | 0 | 89.1 | 0 | 0 | 0 | 0 | 0 | 17.6 | 35.6 | 2.6 | 0 | 3.2 | 0 | 4 | 118 | 973 | 0 | 0 | 0 | 23.8 | 86.8 | 212 | 9235 | 7 | 0 | 43.8 | 0 | 15.5 | 584 | 0 | 0
26194 | Krewe of Thoth Small Gold Round Beads | Krewe of Thoth Small Gold Round Beads | 2019-03-19 | 2019-03-28 | 28706 | 0 | 65.2 | 3454 | 3.8 | 12 | 1459 | 1459 | 3.5 | 19.5 | 87.8 | 10411 | 4.4 | 0 | 679 | 38585 | 1523 | 13992 | 39.4 | 671 | 9.4 | 0 | 7.5 | 144 | 4.5 | 21.1 | 7.7 | 0 | 0 | 0 | 48.9 | 1683 | 5.1 | 126 | 13.3 | 67.6 | 1.9 | 0 | 0 | 0 | 5.1 | 61.1 | 0 | 0 | 3090 | 0 | 96 | 0 | 0 | 0 | 0 | 0 | 13.7 | 33.2 | 1.8 | 0 | 3 | 0 | 3.1 | 63.1 | 1035 | 0 | 0 | 0 | 19.7 | 101 | 203 | 7187 | 6.3 | 0 | 42.6 | 0 | 13.9 | 569 | 0 | 0
26193 | Krewe of Thoth Small Green Round Beads | Krewe of Thoth Small Green Round Beads | 2019-03-19 | 2019-03-28 | 32357 | 0 | 81.2 | 3950 | 4.2 | 16.5 | 232 | 2111 | 2.4 | 0 | 97.3 | 10972 | 5.6 | 0 | 729 | 43690 | 1760 | 19915 | 16.5 | 97.3 | 9 | 0 | 16.9 | 576 | 4.1 | 12.4 | 11 | 0 | 0 | 0 | 51.6 | 1812 | 5.5 | 129 | 10.6 | 57.3 | 2.1 | 0 | 0 | 0 | 5.5 | 68.1 | 0 | 0 | 3066 | 0 | 104 | 0 | 0 | 0 | 0 | 0 | 15.3 | 50.1 | 2 | 0 | 3 | 0 | 3.4 | 109 | 1139 | 0 | 0 | 0 | 23.7 | 104 | 208 | 6888 | 6.4 | 0 | 42.8 | 0 | 14.4 | 583 | 0 | 0
26192 | Krewe of Thoth Small Purple Round Beads | Krewe of Thoth Small Purple Round Beads | 2019-03-19 | 2019-03-28 | 28314 | 0 | 67.6 | 2367 | 4.5 | 0 | 196 | 0 | 37.4 | 6460 | 92.8 | 7587 | 5.4 | 0 | 702 | 45993 | 1665 | 15366 | 21.5 | 182 | 10.3 | 0 | 7.8 | 142 | 7.7 | 0 | 9.6 | 0 | 0 | 0 | 61.7 | 2473 | 6.5 | 38.9 | 10.5 | 54.3 | 6.4 | 0 | 0 | 0 | 3.1 | 26.7 | 0 | 0 | 2969 | 0 | 97.1 | 0 | 0 | 0 | 0 | 0 | 7.4 | 0 | 2.9 | 0 | 3 | 0 | 3.4 | 79 | 1097 | 0 | 0 | 0 | 22.4 | 79.9 | 281 | 13828 | 38.5 | 1670 | 55.3 | 0 | 20.6 | 1065 | 0 | 0
26260 | Mardi Gras Football | 26260 Mardi Gras Football | 2019-03-21 | 2019-04-04 | 9122 | 0 | 28.7 | 0 | 0.9 | 0 | 36.9 | 36.9 | 1.2 | 0 | 1.3 | 4.4 | 5.7 | 0 | 1249 | 63824 | 5312 | 314341 | 6.5 | 0 | 4.2 | 0 | 6.7 | 0 | 2 | 0 | 6.2 | 0 | 0 | 0 | 8.1 | 0 | 1.2 | 0 | 6.8 | 0 | 1.3 | 0 | 0 | 0 | 4 | 0 | 0 | 0 | 1884 | 0 | 177 | 0 | 0 | 0 | 0 | 0 | 0.8 | 0 | 0.6 | 0 | 4.3 | 0 | 3.3 | 46.3 | 864 | 0 | 0 | 0 | 18.2 | 0 | 189 | 3016 | 9 | 0 | 36.5 | 0 | 21.5 | 786 | 0 | 0
26208 | Rex Gold Beads with Liza Pendant | Gold Bead | 2019-03-19 | 2019-04-02 | 26283 | 0 | 87.7 | 5008 | 3.6 | 20.6 | 166 | 1255 | 2.4 | 0 | 109 | 13703 | 5.1 | 0 | 579 | 28982 | 1290 | 9711 | 15.4 | 104 | 6.4 | 0 | 5.7 | 89.2 | 3.9 | 17.2 | 7 | 0 | 0 | 0 | 35.6 | 851 | 4.5 | 67.1 | 24.6 | 406 | 2.2 | 0 | 0 | 0 | 3.2 | 30.1 | 0 | 0 | 2736 | 0 | 88.3 | 0 | 0 | 0 | 0 | 0 | 9 | 0 | 2.2 | 0 | 2.9 | 0 | 3 | 59.5 | 996 | 0 | 0 | 0 | 22.5 | 64.1 | 145 | 3777 | 5.4 | 0 | 30.8 | 0 | 10.3 | 313 | 0 | 0
26208 | Rex Gold Beads with Liza Pendant | Liza Pendant | 2019-03-19 | 2019-04-02 | 20280 | 0 | 13.9 | 0 | 0.9 | 0 | 303 | 303 | 1.4 | 0 | 0.6 | 0 | 3.2 | 0 | 1614 | 183707 | 946 | 0 | 8.6 | 0 | 6.8 | 0 | 4 | 0 | 1.9 | 0 | 5 | 0 | 0 | 0 | 18.4 | 141 | 1.2 | 0 | 6.9 | 20.9 | 1.4 | 0 | 0 | 0 | 6.2 | 0 | 0 | 0 | 6310 | 0 | 242 | 390 | 0 | 0 | 0 | 0 | 0.7 | 0 | 0.7 | 0 | 2.3 | 0 | 3.8 | 115 | 1676 | 0 | 0 | 0 | 9.6 | 0 | 695 | 41698 | 3.8 | 0 | 75.8 | 0 | 3.3 | 0 | 0 | 0
26206 | Rex Gold Beads with Maui Pendant | Gold Bead | 2019-03-19 | 2019-04-02 | 27278 | 0 | 90.2 | 4637 | 3.4 | 18.1 | 170 | 1353 | 2.4 | 0 | 104 | 12924 | 5.1 | 0 | 544 | 26021 | 1356 | 11888 | 11.3 | 53.8 | 6.3 | 0 | 4.8 | 76.2 | 4.1 | 16.3 | 6.3 | 0 | 0 | 0 | 36.1 | 1023 | 4.3 | 72.4 | 21.9 | 331 | 2 | 0 | 0 | 0 | 4.8 | 59.3 | 0 | 0 | 2520 | 0 | 86.7 | 0 | 0 | 0 | 0 | 0 | 14.7 | 34.5 | 2.1 | 0 | 3.3 | 0 | 2.9 | 77.8 | 997 | 0 | 0 | 0 | 24.7 | 90.3 | 151 | 4314 | 5.7 | 0 | 30.8 | 0 | 12.7 | 522 | 0 | 0
26205 | Rex Gold Beads with Shamash Pendant | Gold Bead | 2019-03-19 | 2019-04-02 | 28564 | 0 | 82.8 | 3798 | 3.7 | 31.4 | 676 | 676 | 3.1 | 6.8 | 97.3 | 11382 | 5.4 | 0 | 569 | 27949 | 1626 | 17675 | 11 | 53.5 | 7.1 | 0 | 5.2 | 87.2 | 3.6 | 11.8 | 6.3 | 0 | 0 | 0 | 47.2 | 1744 | 4.6 | 70.1 | 20.9 | 292 | 1.9 | 0 | 0 | 0 | 3.5 | 37.9 | 0 | 0 | 2663 | 0 | 84.9 | 0 | 0 | 0 | 0 | 0 | 14.3 | 24.9 | 2 | 0 | 3 | 0 | 2.9 | 58 | 955 | 0 | 0 | 0 | 23.8 | 82.5 | 189 | 7025 | 5.3 | 0 | 38.5 | 0 | 12 | 465 | 0 | 0
26202 | Rex Purple Disco and Gold Crown Beads | Rex Purple Disco Bead | 2019-03-19 | 2019-04-02 | 17643 | 0 | 98.2 | 4599 | 2.3 | 0 | 125 | 887 | 1.9 | 0 | 60.8 | 9989 | 5.9 | 0 | 339 | 11231 | 796 | 4071 | 6.2 | 19.3 | 4.2 | 0 | 5.5 | 110 | 3.2 | 13.8 | 5.9 | 0 | 0 | 0 | 23.6 | 570 | 3.8 | 87.2 | 23.8 | 504 | 1.5 | 0 | 0 | 0 | 2 | 21.1 | 0 | 0 | 1892 | 0 | 54 | 0 | 0 | 0 | 0 | 0 | 7.4 | 0 | 1.8 | 0 | 3.4 | 0 | 2.3 | 36.2 | 902 | 0 | 0 | 0 | 25.8 | 53.3 | 109 | 2812 | 4.3 | 0 | 23.3 | 0 | 9.4 | 352 | 0 | 0
26202 | Rex Purple Disco and Gold Crown Beads | Rex Gold Crown Bead | 2019-03-19 | 2019-04-02 | 9272 | 0 | 15.1 | 0 | 0.3 | 0 | 17.2 | 0 | 0.4 | 0 | 1.9 | 54.1 | 3 | 0 | 20.4 | 117 | 181 | 0 | 1.2 | 0 | 1 | 0 | 8.6 | 473 | 0.8 | 0 | 5.5 | 0 | 0 | 0 | 1.9 | 11.3 | 0.3 | 0 | 4.6 | 52.2 | 0.4 | 0 | 0 | 0 | 1.3 | 0 | 0 | 0 | 483 | 0 | 14 | 0 | 0 | 0 | 0 | 0 | 0.5 | 0 | 0.3 | 0 | 2 | 0 | 0.5 | 0 | 360 | 0 | 0 | 0 | 9.7 | 0 | 20.7 | 326 | 2.6 | 0 | 4.8 | 0 | 7.1 | 417 | 0 | 0
26203 | Rex Purple Round and Gold Crown Beads | Rex Purple Round Bead | 2019-03-19 | 2019-04-02 | 36856 | 0 | 223 | 23184 | 13 | 31.9 | 138 | 550 | 7.5 | 0 | 375 | 53051 | 13.8 | 23.6 | 945 | 52651 | 2276 | 26564 | 11.5 | 39.3 | 15.2 | 0 | 42.1 | 1111 | 16 | 59.6 | 29.8 | 0 | 0 | 0 | 70.4 | 1036 | 17.6 | 427 | 28.3 | 342 | 7.3 | 0 | 0 | 0 | 11.9 | 92.8 | 0 | 0 | 3583 | 0 | 136 | 0 | 0 | 0 | 0 | 0 | 23.7 | 0 | 6.8 | 0 | 5.9 | 0 | 15.2 | 54.3 | 1278 | 0 | 0 | 0 | 29.3 | 0 | 116 | 1147 | 20 | 0 | 25.2 | 0 | 47.6 | 1993 | 0 | 0
26209 | Rex Red Beads with Inti Pendant | Red Bead | 2019-03-19 | 2019-04-02 | 27015 | 0 | 85.8 | 4173 | 3.6 | 17 | 1651 | 3837 | 2.3 | 0 | 99.1 | 11495 | 5.6 | 0 | 562 | 27761 | 1340 | 11741 | 22.4 | 235 | 7.1 | 0 | 32.1 | 2155 | 4.3 | 17.3 | 20.1 | 0 | 0 | 0 | 41.7 | 1316 | 4.6 | 87.5 | 21.5 | 293 | 2.1 | 0 | 0 | 0 | 6.1 | 84.7 | 0 | 0 | 2597 | 0 | 84.9 | 0 | 0 | 0 | 0 | 0 | 15 | 37.9 | 2 | 0 | 3.1 | 0 | 3 | 82.6 | 1072 | 0 | 0 | 0 | 28.3 | 191 | 178 | 6299 | 6.4 | 0 | 35.9 | 0 | 13.4 | 549 | 0 | 0
26204 | Rex Small Green Beads with Gold Coin Pendant | Green Bead | 2019-03-19 | 2019-04-02 | 31444 | 0 | 84.4 | 4473 | 3.4 | 19 | 180 | 1387 | 2.3 | 0 | 108 | 13951 | 5.2 | 0 | 627 | 33604 | 1411 | 12624 | 15.7 | 103 | 7 | 0 | 7.5 | 146 | 3.6 | 11.9 | 7.4 | 0 | 0 | 0 | 40.8 | 1186 | 4.2 | 59 | 25 | 398 | 2.2 | 0 | 0 | 0 | 4.6 | 53.2 | 0 | 0 | 2944 | 0 | 85.5 | 0 | 0 | 0 | 0 | 0 | 14.7 | 37.6 | 2.2 | 0 | 2.8 | 0 | 3 | 81.2 | 1186 | 0 | 0 | 0 | 23.2 | 87.8 | 159 | 4405 | 5.5 | 0 | 33.4 | 0 | 11.1 | 375 | 0 | 0
26207 | Rex Vision of the Sun Pendant | Pendant | 2019-03-19 | 2019-04-02 | 16592 | 0 | 9.5 | 0 | 1.2 | 0 | 545 | 916 | 1.5 | 0 | 0.8 | 0 | 2.3 | 0 | 1822 | 214012 | 1785 | 11610 | 11.3 | 0 | 8.2 | 0 | 3.7 | 0 | 2.4 | 0 | 6.5 | 0 | 0 | 0 | 20.5 | 149 | 1.6 | 0 | 4.9 | 12.4 | 1.7 | 0 | 0 | 0 | 7.6 | 0 | 0 | 0 | 6641 | 0 | 273 | 444 | 0 | 0 | 0 | 0 | 0.8 | 0 | 0.8 | 0 | 2 | 0 | 4.8 | 155 | 1834 | 0 | 0 | 0 | 6.8 | 0 | 1028 | 79623 | 5.2 | 0 | 108 | 0 | 2.6 | 0 | 0 | 0