## Notes
Note: Original data are provided in the spirit of transparency and may be republished with attribution to the Ecology Center, Ann Arbor, Michigan. The Ecology Center is not responsible for any use of the provided data by third parties. Test results do not provide a measure of health risk or chemical exposure associated with any individual product, or any individual chemical.
The Healthy Stuff Lab at the Ecology Center of Ann Arbor, Michigan analyzed dairy equipment parts purchased from various online retailers in 2017 by Fourier Transform Infrared Spectroscopy (FTIR, Nicolet iS5) with an attenuated total reflection accessory.
FTIR spectra from the samples were analyzed in Omnic software by searching for matches within a spectral library from Thermo Fisher Scientific and/or spectra from reference standards obtained in our laboratory. The results tables lists plasticizers, if any, detected in each product. Ortho-phthalate plasticizers are reported as a class because individual phthalate compounds are difficult to distinguish by FTIR. These FTIR results are qualitative. In general, additives present above approximately 1% by weight are detectable by this method.
For more information:
https://www.ecocenter.org/our-work/healthy-stuff-lab/reports/dairy-farm-equipment-2018
Miller and Gearhart (2022). A rapid screening method for detecting hazardous chemicals in consumer products, food contact materials, and thermal paper receipts using ATR-FTIR spectroscopy. Journal of Environmental Health, in press Nov. 2022.
Nørbygaard and Berg (2004). Analysis of Phthalate Ester Content in Poly(Vinyl Chloride) Plastics by Means of Fourier Transform Raman Spectroscopy. Applied Spectroscopy, 58(4), 410–413.

## FTIR Dairy Equipment Results
NID | Name | Distributor | Date Received | SKU | Adipate + Santoflex 13 | Dioctyl terephthalate | Glycerin triacetate (triacetin) | Mineral oil | Mineral oil + Santoflex 13 | Mineral oil; silica | Ortho-phthalate plasticizer | Polydimethyl-siloxane | No plasticizer detected | Inconclusive
25432 | Bottle: Ambic Dip Cups | Hamby Dairy Supply | 2017-12-08 | 1160529 | [8 empty] | x
25433 | Bottle: Hamby & RJB Dip Cups | Hamby Dairy Supply | 2017-12-08 | [9 empty] | x
25458 | Filter: Disc Tuffy Schwartz Filter-Clean 400 (4 9/16") | Hamby Dairy Supply | 2017-12-27 | 1041122 | [9 empty] | x
25437 | Gasket for Bou-Matic Barrel Claw | Hamby Dairy Supply | 2017-12-08 | 1010835 | [5 empty] | Detected
25436 | Gasket: GEA WestfaliaSurge for Stainless Steel Pipeline | Hamby Dairy Supply | 2017-12-08 | 1000057 |  | Detected
25443 | Gasket: O-Ring FDA EPDM Rubber Black | Nelson Jameson | 2017-12-08 | 4932212 |  |  |  | Detected
25440 | Gasket for Westfalia Bio-Milker | Hamby Dairy Supply | 2017-12-08 | 71781710 | [9 empty] | x
25444 | Inflation: NuPulse Cow Inflations MZ10055 | Hamby Dairy Supply | 2017-12-08 | 505100554 | [6 empty] | Detected
25434 | Inflation: Westfalia Medium Bore for 06 Shells | Hamby Dairy Supply | 2017-12-08 |  | Detected
25466 | Silage Wrap | Unknown | [10 empty] | x
25457 | Tubing: Ambic Teat Sprayer ATS410 | Hamby Dairy Supply | 2017-12-27 |  |  | Detected
25427 | Tubing: Black Rubber Milk Tubing (9/16" ID) | Leedstone | 2017-12-04 | [5 empty] | Detected
25428 | Tubing: Black Rubber Without Stripe (5/8" ID) | Leedstone | 2017-12-04 | 4282390 |  |  |  |  | Detected
25441 | Tubing: Clear PVC (1/2" ID) | Nelson Jameson | 2017-12-08 | 3702626 |  | Detected
25426 | Tubing: DairyFlow High Performance Lightweight (1/4" ID) | McMaster Carr | 2017-12-04 |  |  |  |  | Detected
25438 | Tubing: Silicone Hose (5/8" ID) | Hamby Dairy Supply | 2017-12-08 | 1090096 | [7 empty] | Detected
25431 | Tubing: Tigerflex Hose (1.5" ID) | Hamby Dairy Supply | 2017-12-08 | 1090050 |  | Detected
25439 | Tubing: Transflow S3 M-34-R Hose (5/8" ID) | Hamby Dairy Supply | 2017-12-08 | 1090005 |  |  | Detected
25435 | Tubing: Transflow Saint-Gobain Tygon S3 Hose (3/4" ID) | Hamby Dairy Supply | 2017-12-08 | 1090008 |  |  | Detected
25442 | Tubing: Versilon ClearGuard Helix Hose (2" ID) | Nelson Jameson | 2017-12-08 | 6712220 |  | Detected