## Notes
Note: Original data are provided in the spirit of transparency and may be republished with attribution to the Ecology Center, Ann Arbor, Michigan. The Ecology Center is not responsible for any use of the provided data by third parties. Test results do not provide a measure of health risk or chemical exposure associated with any individual product, or any individual chemical.
The Healthy Stuff Lab at the Ecology Center of Ann Arbor, Michigan analyzed vinyl foor tiles purchased from various retailers in 2020 by high definition x-ray fluorescence spectroscopy (XRF, instrument by XOS) and Fourier Transform Infrared Spectroscopy (FTIR, Nicolet iS5) with an attenuated total reflection accessory.
With XRF, the lab measured chemical elements in the samples. This instrument can detect elements as light as phosphorus. Lighter elements cannot be detected. XRF measurements represent the concentration of a given element present in an approximately 1-millimeter area of the sample. The depth probed depends on the element measured and the material it's measured in. For plastics the depth of measurement is generally on the order of millimeters. For metals the depth is on the order of micrometers.
XRF measurements in the results table are given in units of parts per million (ppm), equivalent to milligrams of the measured element per kilogram of sample (mg/kg). Entries of zero indicate the measurement was below the limit of detection. Limits of detection range from sub-ppm for heavier elements to a few ppm for lighter elements. Uncertainties calculated by the instrument software are given as +/- two standard deviations of multiple scans conducted by the XRF instrument, but were not captured in this data set.
FTIR spectra from the samples were analyzed in Omnic software by searching for matches within a spectral library from Thermo Fisher. The results tables lists plasticizers, if any, detected in each product. Ortho-phthalate plasticizers are reported as a class because individual phthalate compounds are difficult to distinguish by FTIR. These FTIR results are qualitative. In general, additives present above approximately 1% by weight are detectable by this method.
For more information:
https://www.ecocenter.org/our-work/healthy-stuff-lab/reports/dairy-farm-equipment-2018
Miller and Gearhart (2022). A rapid screening method for detecting hazardous chemicals in consumer products, food contact materials, and thermal paper receipts using ATR-FTIR spectroscopy. Journal of Environmental Health, in press Nov. 2022.
Nørbygaard and Berg (2004). Analysis of Phthalate Ester Content in Poly(Vinyl Chloride) Plastics by Means of Fourier Transform Raman Spectroscopy. Applied Spectroscopy, 58(4), 410–413.
Miller, Tighe, Peaslee, Pena, and Gearhart (2016). Toys, Décor, and More: Evidence of Hazardous Electronic Waste Recycled into New Consumer Products. Journal of Environmental Protection, Vol.7 No.3, February 2016
Allen, McClean, Stapleton, and Webster (2008). Linking PBDEs in House Dust to Consumer Products using X-ray Fluorescence. Environmental Science and Technology, v. 42, no. 11.

## HD XRF - Flooring 2018
NID | Name | Brand | Component of Tile | Retailer | UPC | SKU | Test Date | Antimony | Barium | Bromine | Gold | Iron | Lead | Manganese | Tin | Titanium | Zinc
25659 | Allure 6 in. x 36 in. Khaki Oak Luxury Vinyl Plank Flooring | Allure Plank | Back | Home Depot | 1001789733 | 1001789733 | 2018-06-26 | 0 | 222 | 5.2 | 2.9 | 314 | 0 | 0 | 138 | 510 | 6.5
25659 | Allure 6 in. x 36 in. Khaki Oak Luxury Vinyl Plank Flooring | Allure Plank | Inner | Home Depot | 1001789733 | 1001789733 | 2018-06-26 | 0 | 299 | 34 | 4.8 | 2069 | 0 | 9.2 | 2791 | 2994 | 179
25659 | Allure 6 in. x 36 in. Khaki Oak Luxury Vinyl Plank Flooring | Allure Plank | Top | Home Depot | 1001789733 | 1001789733 | 2018-06-26 | 0 | 0 | 3.3 | 0 | 0 | 0 | 0 | 180 | 205 | 268
25656 | Allure 6 in. x 36 in. Oak Luxury Vinyl Plank Flooring | Traffic Master | Back | Home Depot |  | 100592904 | 2018-06-26 | 0 | 302 | 9.3 | 3.3 | 487 | 7.3 | 0 | 129 | 222 | 0
25656 | Allure 6 in. x 36 in. Oak Luxury Vinyl Plank Flooring | Traffic Master | Inner | Home Depot |  | 100592904 | 2018-06-26 | 0 | 857 | 37.4 | 13.4 | 1783 | 0 | 0 | 4577 | 810 | 0
25656 | Allure 6 in. x 36 in. Oak Luxury Vinyl Plank Flooring | Traffic Master | Top | Home Depot |  | 100592904 | 2018-06-26 | 0 | 0 | 2.9 | 1.8 | 12.8 | 0 | 0 | 245 | 218 | 169
25658 | Allure 6 in. x 36 in. White Maple Luxury Vinyl Plank Flooring | Allure Plank | Back | Home Depot | 1001287299 | 1001287299 | 2018-07-12 | 0 | 353 | 6.2 | 1.4 | 485 | 0 | 3.1 | 83 | 338 | 0
25658 | Allure 6 in. x 36 in. White Maple Luxury Vinyl Plank Flooring | Allure Plank | Inner | Home Depot | 1001287299 | 1001287299 | 2018-07-12 | 0 | 48 | 26 | 5.7 | 1922 | 0 | 1.4 | 2757 | 2821 | 219
25658 | Allure 6 in. x 36 in. White Maple Luxury Vinyl Plank Flooring | Allure Plank | Top | Home Depot | 1001287299 | 1001287299 | 2018-07-10 | 0 | 39 | 3.3 | 0.6 | 0 | 0 | 0 | 254 | 217 | 188
25662 | Antique Brushed Hickory 6 in. x 48 in. Luxury Vinyl Plank Flooring | Home Decorators Collection | Back | Home Depot | 1001819023 | 1001819023 | 2018-06-19 | 0 | 287 | 0 | 0 | 524 | 0 | 62.6 | 0 | 0 | 45.5
25662 | Antique Brushed Hickory 6 in. x 48 in. Luxury Vinyl Plank Flooring | Home Decorators Collection | Inner | Home Depot | 1001819023 | 1001819023 | 2018-06-19 | 0 | 97.5 | 2.5 | 2.3 | 482 | 0 | 35.4 | 0 | 134 | 46.7
25662 | Antique Brushed Hickory 6 in. x 48 in. Luxury Vinyl Plank Flooring | Home Decorators Collection | Top | Home Depot | 1001819023 | 1001819023 | 2018-06-19 | 0 | 55 | 3.7 | 0 | 0 | 0 | 0 | 0 | 0 | 325
25651 | Armstrong Flooring Terraza Grand 1-Piece 18-in x 18-in Aspen Gray Stained Concrete | Armstrong | Back | Lowe's | 737981 | 737981 | 2018-07-12 | 0 | 0 | 0 | 0 | 501 | 0 | 62 | 312 | 1603 | 0
25651 | Armstrong Flooring Terraza Grand 1-Piece 18-in x 18-in Aspen Gray Stained Concrete | Armstrong | Inner | Lowe's | 737981 | 737981 | 2018-06-26 | 0 | 281 | 0 | 0 | 887 | 0 | 90 | 736 | 5002 | 185
25651 | Armstrong Flooring Terraza Grand 1-Piece 18-in x 18-in Aspen Gray Stained Concrete | Armstrong | Top | Lowe's | 737981 | 737981 | 2018-06-26 | 0 | 407 | 0 | 3.4 | 612 | 0 | 0 | 320 | 870 | 11
25649 | Armstrong Imperial Texture 1-Piece 12-in x 12-in Fortress White Glue (Adhesive) | Armstrong Imperial | Back | Lowe's | 16351 | 16351 | 2018-07-05 | 0 | 31 | 0 | 1.7 | 1025 | 0 | 58 | 0 | 6537 | 0
25649 | Armstrong Imperial Texture 1-Piece 12-in x 12-in Fortress White Glue (Adhesive) | Armstrong Imperial | Inner | Lowe's | 16351 | 16351 | 2018-07-10 | 0 | 0 | 0 | 3.5 | 1185 | 0 | 68.7 | 0 | 3723 | 0
25649 | Armstrong Imperial Texture 1-Piece 12-in x 12-in Fortress White Glue (Adhesive) | Armstrong Imperial | Top | Lowe's | 16351 | 16351 | 2018-07-05 | 0 | 591 | 0 | 1.1 | 1018 | 0 | 69 | 0 | 13881 | 0
25661 | Burnt Oak 8.7 in. x 47.6 in. Luxury Vinyl Plank Flooring | Lifeproof | Back | Home Depot | 300461617 | 300461617 | 2018-07-12 | 0 | 53 | 2.5 | 0 | 55 | 0 | 0 | 0 | 1010 | 561
25661 | Burnt Oak 8.7 in. x 47.6 in. Luxury Vinyl Plank Flooring | Lifeproof | Inner | Home Depot | 300461617 | 300461617 | 2018-07-12 | 0 | 0 | 27 | 19 | 2167 | 0 | 275 | 2968 | 7544 | 343
25661 | Burnt Oak 8.7 in. x 47.6 in. Luxury Vinyl Plank Flooring | Lifeproof | Top | Home Depot | 300461617 | 300461617 | 2018-07-12 | 0 | 208 | 2.2 | 0 | 0 | 0 | 0 | 274 | 0 | 356
25637 | CoreLuxe 5.3mm Natural Maple EVP | CoreLuxe | Back | Lumber Liquidators |  |  | 2018-07-10 | 0 | 227 | 77 | 0 | 236 | 0 | 8.1 | 0 | 0 | 521
25637 | CoreLuxe 5.3mm Natural Maple EVP | CoreLuxe | Inner | Lumber Liquidators |  |  | 2018-07-10 | 0 | 149 | 71 | 59 | 925 | 0 | 103 | 2790 | 790 | 1242
25637 | CoreLuxe 5.3mm Natural Maple EVP | CoreLuxe | Top | Lumber Liquidators |  |  | 2018-07-10 | 0 | 112 | 3.9 | 0 | 0 | 0 | 0 | 130 | 0 | 315
25657 | Multi-Width x 47.6 in. Seasoned Wood Luxury Vinyl Plank Flooring | Lifeproof | Back | Home Depot |  | 1002241674 | 2018-06-26 | 0 | 5.5 | 1.3 | 0 | 53 | 0 | 1.4 | 0 | 1198 | 644
25657 | Multi-Width x 47.6 in. Seasoned Wood Luxury Vinyl Plank Flooring | Lifeproof | Inner | Home Depot |  | 1002241674 | 2018-06-26 | 0 | 149 | 26 | 0 | 2085 | 0 | 1.1 | 2572 | 697 | 360
25657 | Multi-Width x 47.6 in. Seasoned Wood Luxury Vinyl Plank Flooring | Lifeproof | Top | Home Depot |  | 1002241674 | 2018-06-26 | 0 | 0 | 2 | 2.9 | 0 | 0 | 0 | 265 | 103 | 140
25655 | Outlast+ Chestnut Brown 10mm Thick x 6-1/8 in. Wide x 47-1/4 in. Length Laminate Flooring | Pergo Outlast | Back | Home Depot | 1002853328 | 1002853328 | 2018-07-03 | 0 | 1861 | 0 | 0.7 | 4189 | 0 | 30 | 0 | 7484 | 0
25655 | Outlast+ Chestnut Brown 10mm Thick x 6-1/8 in. Wide x 47-1/4 in. Length Laminate Flooring | Pergo Outlast | Inner | Home Depot | 1002853328 | 1002853328 | 2018-07-03 | 0 | 0 | 0 | 0 | 35 | 0 | 84 | 0 | 29 | 0
25655 | Outlast+ Chestnut Brown 10mm Thick x 6-1/8 in. Wide x 47-1/4 in. Length Laminate Flooring | Pergo Outlast | Top | Home Depot | 1002853328 | 1002853328 | 2018-07-03 | 0 | 93 | 1 | 0 | 2021 | 0 | 9.1 | 0 | 9347 | 0
25654 | Outlast+ Harvest Cherry 10 mm Thick x 6-1/8 in. Wide x 47-1/4 in. Length Laminate Flooring | Pergo Outlast | Back | Home Depot | 1002358401 | 1002358401 | 2018-06-26 | 0 | 459 | 0.7 | 0.5 | 2354 | 0 | 28 | 0 | 12469 | 0
25654 | Outlast+ Harvest Cherry 10 mm Thick x 6-1/8 in. Wide x 47-1/4 in. Length Laminate Flooring | Pergo Outlast | Inner | Home Depot | 1002358401 | 1002358401 | 2018-06-26 | 0 | 0 | 0 | 0 | 16 | 0 | 79 | 0 | 44 | 0
25654 | Outlast+ Harvest Cherry 10 mm Thick x 6-1/8 in. Wide x 47-1/4 in. Length Laminate Flooring | Pergo Outlast | Top | Home Depot | 1002358401 | 1002358401 | 2018-06-26 | 0 | 156 | 0.7 | 0 | 75 | 0 | 8.5 | 0 | 18225 | 0
25653 | Outlast+ Vintage Pewter Oak 10 mm Thick x 7-1/2 in. Wide x 47-1/4 in. Length Laminate Flooring | Pergo Outlast | Back | Home Depot |  | 100173223 | 2018-07-02 | 0 | 128 | 0 | 0.9 | 2831 | 0 | 30 | 0 | 18225 | 0
25653 | Outlast+ Vintage Pewter Oak 10 mm Thick x 7-1/2 in. Wide x 47-1/4 in. Length Laminate Flooring | Pergo Outlast | Inner | Home Depot |  | 100173223 | 2018-07-02 | 0 | 0 | 0 | 0 | 64 | 0 | 93 | 0 | 188 | 0
25653 | Outlast+ Vintage Pewter Oak 10 mm Thick x 7-1/2 in. Wide x 47-1/4 in. Length Laminate Flooring | Pergo Outlast | Top | Home Depot |  | 100173223 | 2018-07-02 | 0 | 172 | 1.3 | 1.3 | 19 | 0 | 9.7 | 0 | 18149 | 0
25642 | Shaw Matrix 14-Piece 5.9-in x 48-in Commack Pine Luxury Locking Vinyl Plank Flooring | Commack Pine | Back | Lowe's | 760421 |  | 2018-06-26 | 0 | 27 | 21 | 4.2 | 458 | 0 | 82 | 18 | 222 | 122
25642 | Shaw Matrix 14-Piece 5.9-in x 48-in Commack Pine Luxury Locking Vinyl Plank Flooring | Commack Pine | Inner | Lowe's | 760421 |  | 2018-06-26 | 0 | 0 | 22 | 19 | 2560 | 0 | 151 | 1949 | 5049 | 539
25642 | Shaw Matrix 14-Piece 5.9-in x 48-in Commack Pine Luxury Locking Vinyl Plank Flooring | Commack Pine | Top | Lowe's | 760421 |  | 2018-06-26 | 0 | 0 | 5 | 5.4 | 0 | 0 | 0 | 176 | 85 | 178
25641 | Shaw Matrix 14-Piece 5.9-in x 48-in Perpetual Oak Luxury Locking Vinyl Plank Flooring | Shaw | Back | Lowe's | 516562 | 516562 | 2018-06-26 | 0 | 93 | 12 | 0 | 803 | 0 | 30 | 39 | 919 | 675
25641 | Shaw Matrix 14-Piece 5.9-in x 48-in Perpetual Oak Luxury Locking Vinyl Plank Flooring | Shaw | Inner | Lowe's | 516562 | 516562 | 2018-06-26 | 0 | 13787 | 16 | 0 | 3206 | 0 | 176 | 170 | 2712 | 636
25641 | Shaw Matrix 14-Piece 5.9-in x 48-in Perpetual Oak Luxury Locking Vinyl Plank Flooring | Shaw | Top | Lowe's | 516562 | 516562 | 2018-06-26 | 0 | 57 | 4.1 | 1.3 | 0 | 0 | 0 | 224 | 99 | 216
25643 | Shaw Matrix 14-Piece 5.9-in x 48-in Regency Gunstock Locking Luxury Vinyl Plank | Shaw | Back | Lowe's | 516564 | 516564 | 2018-06-26 | 0 | 301 | 11 | 0 | 818 | 0 | 44 | 0 | 0 | 273
25643 | Shaw Matrix 14-Piece 5.9-in x 48-in Regency Gunstock Locking Luxury Vinyl Plank | Shaw | Inner | Lowe's | 516564 | 516564 | 2018-06-26 | 0 | 385 | 48 | 36 | 19852 | 15 | 384 | 2064 | 2704 | 613
25643 | Shaw Matrix 14-Piece 5.9-in x 48-in Regency Gunstock Locking Luxury Vinyl Plank | Shaw | Top | Lowe's | 516564 | 516564 | 2018-06-26 | 0 | 248 | 3.6 | 0 | 52 | 0 | 0 | 143 | 0 | 186
25645 | SMARTCORE 12-Piece 5-in x 48.03-in Tahitian Walnut Luxury Locking Vinyl Plank Flooring | Smartcore | Back | Lowe's | 749837 | 749837 | 2018-07-10 | 0 | 207 | 0 | 0 | 828 | 0 | 0 | 0 | 0 | 1217
25645 | SMARTCORE 12-Piece 5-in x 48.03-in Tahitian Walnut Luxury Locking Vinyl Plank Flooring | Smartcore | Inner | Lowe's | 749837 | 749837 | 2018-07-10 | 0 | 308 | 30 | 14 | 2482 | 0 | 175 | 0 | 1086 | 731
25645 | SMARTCORE 12-Piece 5-in x 48.03-in Tahitian Walnut Luxury Locking Vinyl Plank Flooring | Smartcore | Top | Lowe's | 749837 | 749837 | 2018-07-10 | 0 | 54 | 1.9 | 0 | 0 | 0 | 0 | 0 | 0 | 234
25644 | SMARTCORE 12-Piece 5-in x 48.03-in Tawny Oak Luxury Locking Vinyl Plank Flooring | SMARTCORE | Back | Lowe's | 829293 | 829293 | 2018-06-26 | 0 | 148 | 4.6 | 0 | 528 | 0 | 0 | 0 | 0 | 1346
25644 | SMARTCORE 12-Piece 5-in x 48.03-in Tawny Oak Luxury Locking Vinyl Plank Flooring | SMARTCORE | Inner | Lowe's | 829293 | 829293 | 2018-06-26 | 0 | 356 | 36 | 8.2 | 3078 | 11 | 119 | 2271 | 1403 | 1077
25644 | SMARTCORE 12-Piece 5-in x 48.03-in Tawny Oak Luxury Locking Vinyl Plank Flooring | SMARTCORE | Top | Lowe's | 829293 | 829293 | 2018-06-26 | 0 | 0 | 2.3 | 0 | 10 | 0 | 0 | 115 | 0 | 332
25646 | SMARTCORE Ultra 8-Piece 5.91-in x 48.03-in Lexington Oak Luxury Locking Vinyl Plank Flooring | Smartcore | Back | Lowe's | 813595 | 813595 | 2018-07-10 | 0 | 59 | 3.7 | 0 | 208 | 0 | 9.7 | 0 | 170 | 470
25646 | SMARTCORE Ultra 8-Piece 5.91-in x 48.03-in Lexington Oak Luxury Locking Vinyl Plank Flooring | Smartcore | Inner | Lowe's | 813595 | 813595 | 2018-07-10 | 0 | 138 | 86 | 12 | 5798 | 0 | 128 | 2386 | 815 | 379
25646 | SMARTCORE Ultra 8-Piece 5.91-in x 48.03-in Lexington Oak Luxury Locking Vinyl Plank Flooring | Smartcore | Top | Lowe's | 813595 | 813595 | 2018-07-10 | 0 | 33 | 3.7 | 0 | 0 | 0 | 0 | 138 | 0 | 239
25647 | STAINMASTER 1-Piece 4-in x 36-in Safari Peel and Stick Vinyl Plank Flooring | STAINMASTER | Back | Lowe's | 813605 | 813605 | 2018-07-03 | 0 | 0 | 11 | 1.5 | 981 | 0 | 101 | 23 | 437 | 3.2
25647 | STAINMASTER 1-Piece 4-in x 36-in Safari Peel and Stick Vinyl Plank Flooring | STAINMASTER | Inner | Lowe's | 813605 | 813605 | 2018-07-03 | 0 | 101 | 0 | 2.6 | 2338 | 0 | 105 | 1973 | 1456 | 0
25647 | STAINMASTER 1-Piece 4-in x 36-in Safari Peel and Stick Vinyl Plank Flooring | STAINMASTER | Top | Lowe's | 813605 | 813605 | 2018-07-03 | 0 | 890 | 3.2 | 0 | 29 | 0 | 0 | 234 | 2192 | 0
25663 | STAINMASTER 1-Piece 6-in x 24-in Groutable White Waza Peel and Stick Luxury | Stainmaster | Back | Lowe's | 813589 | 813589 | 2018-07-12 | 0 | 502 | 2.5 | 0 | 898 | 64 | 97 | 122 | 422 | 189
25663 | STAINMASTER 1-Piece 6-in x 24-in Groutable White Waza Peel and Stick Luxury | Stainmaster | Inner | Lowe's | 813589 | 813589 | 2018-07-12 | 0 | 2155 | 13 | 20 | 1768 | 0 | 161 | 1970 | 887 | 58
25663 | STAINMASTER 1-Piece 6-in x 24-in Groutable White Waza Peel and Stick Luxury | Stainmaster | Top | Lowe's | 813589 | 813589 | 2018-07-12 | 0 | 120 | 6 | 0 | 0 | 0 | 0 | 172 | 409 | 285
25640 | STAINMASTER 10-Piece 5.74-in x 47.74-in Handscraped Nook Luxury Locking Vinyl Plank Flooring | STAINMASTER | Back | Lowe's | 745784 | 745784 | 2018-07-12 | 0 | 0 | 9.7 | 0 | 710 | 0 | 41 | 25 | 827 | 40
25640 | STAINMASTER 10-Piece 5.74-in x 47.74-in Handscraped Nook Luxury Locking Vinyl Plank Flooring | STAINMASTER | Inner | Lowe's | 745784 | 745784 | 2018-07-12 | 0 | 235 | 19 | 12 | 1257 | 0 | 67 | 441 | 287 | 208
25640 | STAINMASTER 10-Piece 5.74-in x 47.74-in Handscraped Nook Luxury Locking Vinyl Plank Flooring | STAINMASTER | Top | Lowe's | 745784 | 745784 | 2018-07-12 | 0 | 0 | 3.2 | 0 | 0 | 0 | 0 | 122 | 53 | 88
25650 | Style Selections 1-Piece 12-in x 12-in Tumbled Stone Peel-and-Stick Stone Vinyl Tile | Style Selections | Back | Lowe's | 356041 | 356041 | 2018-07-03 | 0 | 504 | 0 | 0 | 337 | 0 | 37 | 95 | 11246 | 0
25650 | Style Selections 1-Piece 12-in x 12-in Tumbled Stone Peel-and-Stick Stone Vinyl Tile | Style Selections | Inner | Lowe's | 356041 | 356041 | 2018-07-03 | 0 | 86 | 0 | 0 | 326 | 0 | 31 | 40 | 14151 | 0
25650 | Style Selections 1-Piece 12-in x 12-in Tumbled Stone Peel-and-Stick Stone Vinyl Tile | Style Selections | Top | Lowe's | 356041 | 356041 | 2018-07-03 | 0 | 11229 | 1.9 | 2.8 | 511 | 0 | 0 | 392 | 1479 | 0
25664 | Tarkett Cortina Classic 1-Piece 12-in x 12-in Cloudburst Adhesive Speckle Commercial VCT Tile | Tarkett Cortina | Back | Lowe's | 378985 | 378985 | 2018-07-12 | 0 | 468 | 0 | 0 | 2353 | 0 | 185 | 0 | 36191 | 0
25664 | Tarkett Cortina Classic 1-Piece 12-in x 12-in Cloudburst Adhesive Speckle Commercial VCT Tile | Tarkett Cortina | Inner | Lowe's | 378985 | 378985 | 2018-07-12 | 0 | 813 | 0 | 19 | 2223 | 0 | 140 | 0 | 33467 | 1.8
25664 | Tarkett Cortina Classic 1-Piece 12-in x 12-in Cloudburst Adhesive Speckle Commercial VCT Tile | Tarkett Cortina | Top | Lowe's | 378985 | 378985 | 2018-07-12 | 0 | 1130 | 0 | 30 | 1728 | 0 | 97 | 0 | 41521 | 1175
25639 | Tranquility Ultra 5mm Golden Acacia LVP | Tranquility | Back | Lumber Liquidators |  | 10043305 | 2018-07-10 | 0 | 395 | 0 | 0.7 | 925 | 0 | 85 | 0 | 1502 | 0
25639 | Tranquility Ultra 5mm Golden Acacia LVP | Tranquility | Inner | Lumber Liquidators |  | 10043305 | 2018-07-10 | 0 | 264 | 0 | 11 | 1508 | 0 | 88 | 1026 | 1258 | 0
25639 | Tranquility Ultra 5mm Golden Acacia LVP | Tranquility | Top | Lumber Liquidators |  | 10043305 | 2018-07-10 | 0 | 92 | 2.8 | 0 | 0 | 0 | 0 | 97 | 0 | 369
25638 | Tranquility Ultra 5mm Rustic Reclaimed Oak LVP | Tranquility | Back | Lumber Liquidators | 10040421 | 10040421 | 2018-07-03 | 0 | 248 | 7.4 | 0 | 497 | 0 | 0 | 48 | 0 | 254
25638 | Tranquility Ultra 5mm Rustic Reclaimed Oak LVP | Tranquility | Inner | Lumber Liquidators | 10040421 | 10040421 | 2018-07-03 | 0 | 22 | 30 | 27 | 2234 | 0 | 18 | 1826 | 771 | 287
25638 | Tranquility Ultra 5mm Rustic Reclaimed Oak LVP | Tranquility | Top | Lumber Liquidators | 10040421 | 10040421 | 2018-07-03 | 0 | 27 | 1.8 | 4.6 | 12 | 0 | 0 | 105 | 0 | 171
25660 | Universal Oak 7.5 in. x 47.6 in. Luxury Vinyl Plank Flooring | Home Decorators Collection | Back | Home Depot | 1002-098-150 | 1002098150 | 2018-07-12 | 0 | 0 | 3.3 | 0 | 317 | 0 | 0 | 51 | 96 | 47
25660 | Universal Oak 7.5 in. x 47.6 in. Luxury Vinyl Plank Flooring | Home Decorators Collection | Inner | Home Depot | 1002-098-150 | 1002098150 | 2018-07-12 | 0 | 0 | 0 | 20 | 2270 | 0 | 2.7 | 4958 | 2225 | 110
25660 | Universal Oak 7.5 in. x 47.6 in. Luxury Vinyl Plank Flooring | Home Decorators Collection | Top | Home Depot | 1002-098-150 | 1002098150 | 2018-07-12 | 0 | 234 | 3.9 | 1.8 | 0 | 0 | 0 | 219 | 0 | 102

## FTIR - Flooring 2018
NID | Name | Brand | Component of Tile | Retailer | UPC | SKU | Dibenzoate esters | Dioctyl terephthalate | Ortho-phthalates
25659 | Allure 6 in. x 36 in. Khaki Oak Luxury Vinyl Plank Flooring | Allure Plank | Top | Home Depot | 1001789733 | 1001789733 |  | Detected
25659 | Allure 6 in. x 36 in. Khaki Oak Luxury Vinyl Plank Flooring | Allure Plank | Back | Home Depot | 1001789733 | 1001789733 |  | Detected
25656 | Allure 6 in. x 36 in. Oak Luxury Vinyl Plank Flooring | Traffic Master | Top | Home Depot |  | 100592904 |  | Detected
25656 | Allure 6 in. x 36 in. Oak Luxury Vinyl Plank Flooring | Traffic Master | Back | Home Depot |  | 100592904 |  | Detected
25658 | Allure 6 in. x 36 in. White Maple Luxury Vinyl Plank Flooring | Allure Plank | Top | Home Depot | 1001287299 | 1001287299 |  | Detected
25658 | Allure 6 in. x 36 in. White Maple Luxury Vinyl Plank Flooring | Allure Plank | Back | Home Depot | 1001287299 | 1001287299 |  | Detected
25662 | Antique Brushed Hickory 6 in. x 48 in. Luxury Vinyl Plank Flooring | Home Decorators Collection | Back | Home Depot | 1001819023 | 1001819023 |  | Detected
25662 | Antique Brushed Hickory 6 in. x 48 in. Luxury Vinyl Plank Flooring | Home Decorators Collection | Top | Home Depot | 1001819023 | 1001819023 |  | Detected
25651 | Armstrong Flooring Terraza Grand 1-Piece 18-in x 18-in Aspen Gray Stained Concrete | Armstrong | Top | Lowe's | 737981 | 737981 |  | Detected
25651 | Armstrong Flooring Terraza Grand 1-Piece 18-in x 18-in Aspen Gray Stained Concrete | Armstrong | Back | Lowe's | 737981 | 737981 |  | Detected
25649 | Armstrong Imperial Texture 1-Piece 12-in x 12-in Fortress White Glue (Adhesive) | Armstrong Imperial | Top | Lowe's | 16351 | 16351 |  | Detected
25649 | Armstrong Imperial Texture 1-Piece 12-in x 12-in Fortress White Glue (Adhesive) | Armstrong Imperial | Back | Lowe's | 16351 | 16351 |  | Detected
25661 | Burnt Oak 8.7 in. x 47.6 in. Luxury Vinyl Plank Flooring | Lifeproof | Top | Home Depot | 300461617 | 300461617 |  | Detected
25637 | CoreLuxe 5.3mm Natural Maple EVP | CoreLuxe | Top | Lumber Liquidators |  |  |  | Detected
25637 | CoreLuxe 5.3mm Natural Maple EVP | CoreLuxe | Back | Lumber Liquidators |  |  |  | Detected
25657 | Multi-Width x 47.6 in. Seasoned Wood Luxury Vinyl Plank Flooring | Lifeproof | Top | Home Depot |  | 1002241674 |  | Detected
25657 | Multi-Width x 47.6 in. Seasoned Wood Luxury Vinyl Plank Flooring | Lifeproof | Back | Home Depot |  | 1002241674 |  | Detected
25655 | Outlast+ Chestnut Brown 10mm Thick x 6-1/8 in. Wide x 47-1/4 in. Length Laminate Flooring | Pergo Outlast | Top | Home Depot | 1002853328 | 1002853328 |  |  | Detected
25654 | Outlast+ Harvest Cherry 10 mm Thick x 6-1/8 in. Wide x 47-1/4 in. Length Laminate Flooring | Pergo Outlast | Top | Home Depot | 1002358401 | 1002358401 |  | Detected
25653 | Outlast+ Vintage Pewter Oak 10 mm Thick x 7-1/2 in. Wide x 47-1/4 in. Length Laminate Flooring | Pergo Outlast | Top | Home Depot |  | 100173223 |  | Detected
25642 | Shaw Matrix 14-Piece 5.9-in x 48-in Commack Pine Luxury Locking Vinyl Plank Flooring | Commack Pine | Top | Lowe's | 760421 |  |  | Detected
25642 | Shaw Matrix 14-Piece 5.9-in x 48-in Commack Pine Luxury Locking Vinyl Plank Flooring | Commack Pine | Back | Lowe's | 760421 |  |  | Detected
25641 | Shaw Matrix 14-Piece 5.9-in x 48-in Perpetual Oak Luxury Locking Vinyl Plank Flooring | Shaw | Top | Lowe's | 516562 | 516562 |  | Detected
25641 | Shaw Matrix 14-Piece 5.9-in x 48-in Perpetual Oak Luxury Locking Vinyl Plank Flooring | Shaw | Back | Lowe's | 516562 | 516562 |  | Detected
25643 | Shaw Matrix 14-Piece 5.9-in x 48-in Regency Gunstock Locking Luxury Vinyl Plank | Shaw | Top | Lowe's | 516564 | 516564 |  | Detected
25643 | Shaw Matrix 14-Piece 5.9-in x 48-in Regency Gunstock Locking Luxury Vinyl Plank | Shaw | Back | Lowe's | 516564 | 516564 |  | Detected
25645 | SMARTCORE 12-Piece 5-in x 48.03-in Tahitian Walnut Luxury Locking Vinyl Plank Flooring | Smartcore | Top | Lowe's | 749837 | 749837 |  | Detected
25644 | SMARTCORE 12-Piece 5-in x 48.03-in Tawny Oak Luxury Locking Vinyl Plank Flooring | SMARTCORE | Top | Lowe's | 829293 | 829293 |  | Detected
25644 | SMARTCORE 12-Piece 5-in x 48.03-in Tawny Oak Luxury Locking Vinyl Plank Flooring | SMARTCORE | Back | Lowe's | 829293 | 829293 |  | Detected
25646 | SMARTCORE Ultra 8-Piece 5.91-in x 48.03-in Lexington Oak Luxury Locking Vinyl Plank Flooring | Smartcore | Top | Lowe's | 813595 | 813595 |  | Detected
25647 | STAINMASTER 1-Piece 4-in x 36-in Safari Peel and Stick Vinyl Plank Flooring | STAINMASTER | Top | Lowe's | 813605 | 813605 |  | Detected
25647 | STAINMASTER 1-Piece 4-in x 36-in Safari Peel and Stick Vinyl Plank Flooring | STAINMASTER | Back | Lowe's | 813605 | 813605 |  | Detected
25663 | STAINMASTER 1-Piece 6-in x 24-in Groutable White Waza Peel and Stick Luxury | Stainmaster | Top | Lowe's | 813589 | 813589 |  | Detected
25663 | STAINMASTER 1-Piece 6-in x 24-in Groutable White Waza Peel and Stick Luxury | Stainmaster | Back | Lowe's | 813589 | 813589 |  | Detected
25640 | STAINMASTER 10-Piece 5.74-in x 47.74-in Handscraped Nook Luxury Locking Vinyl Plank Flooring | STAINMASTER | Top | Lowe's | 745784 | 745784 |  | Detected
25640 | STAINMASTER 10-Piece 5.74-in x 47.74-in Handscraped Nook Luxury Locking Vinyl Plank Flooring | STAINMASTER | Bottom | Lowe's | 745784 | 745784 |  | Detected
25650 | Style Selections 1-Piece 12-in x 12-in Tumbled Stone Peel-and-Stick Stone Vinyl Tile | Style Selections | Top | Lowe's | 356041 | 356041 | Detected | Detected
25650 | Style Selections 1-Piece 12-in x 12-in Tumbled Stone Peel-and-Stick Stone Vinyl Tile | Style Selections | Back | Lowe's | 356041 | 356041 | Detected | Detected
25664 | Tarkett Cortina Classic 1-Piece 12-in x 12-in Cloudburst Adhesive Speckle Commercial VCT Tile | Tarkett Cortina | Top | Lowe's | 378985 | 378985 | Detected | Dected
25639 | Tranquility Ultra 5mm Golden Acacia LVP | Tranquility | Top | Lumber Liquidators |  | 10043305 |  | Detected
25639 | Tranquility Ultra 5mm Golden Acacia LVP | Tranquility | Back | Lumber Liquidators |  | 10043305 |  | Detected
25638 | Tranquility Ultra 5mm Rustic Reclaimed Oak LVP | Tranquility | Top | Lumber Liquidators | 10040421 | 10040421 |  | Detected
25638 | Tranquility Ultra 5mm Rustic Reclaimed Oak LVP | Tranquility | Back | Lumber Liquidators | 10040421 | 10040421 |  | Detected