## Notes
Note: These original data are provided in the spirit of transparency and may be republished with attribution to the Ecology Center, Ann Arbor, Michigan. The Ecology Center is not responsible for any use of the provided data by third parties. Test results do not provide a measure of health risk or chemical exposure associated with any individual product, or any individual chemical.
The Healthy Stuff Lab at the Ecology Center of Ann Arbor, Michigan analyzed holiday decorations purchased at local retail stores in 2014. The Lab measured chemical elements in the samples using high definition x-ray fluorescence spectroscopy (XRF, instrument by XOS). This instrument can detect elements as light as phosphorus. Lighter elements cannot be detected.
Sub-components of each sample were measured when different materials or colors were present; for example, results are given for different parts of a wreath. XRF measurements represent the concentration of a given element present in an approximately 1-millimeter area of the sample. The depth probed depends on the element measured and the material it's measured in. For plastics the depth of measurement is generally on the order of millimeters. For metals the depth is on the order of micrometers.
XRF measurements in the results table are given in units of parts per million (ppm), equivalent to milligrams of the measured element per kilogram of sample (mg/kg). Entries of zero indicate the measurement was below the limit of detection. Limits of detection range from sub-ppm for heavier elements to a few ppm for lighter elements. Uncertainties calculated by the instrument software are given as +/- two standard deviations of multiple scans conducted by the XRF instrument but were not captured in this data set.
For more information:
https://www.ecocenter.org/our-work/healthy-stuff-lab/reports
Miller, Tighe, Peaslee, Pena, and Gearhart (2016). Toys, Décor, and More: Evidence of Hazardous Electronic Waste Recycled into New Consumer Products. Journal of Environmental Protection, Vol.7 No.3, February 2016
Allen, McClean, Stapleton, and Webster (2008). Linking PBDEs in House Dust to Consumer Products using X-ray Fluorescence. Environmental Science and Technology, v. 42, no. 11.

## Christmas Decoration Results
NID | Name | Brand | Distributor | Component | Country of manufacture | Test method | Retailer | Test Date | Antimony +/- | Antimony | Arsenic +/- | Arsenic | Barium +/- | Barium | Bismuth +/- | Bismuth | Bromine +/- | Bromine | Cadmium +/- | Cadmium | Calcium +/- | Calcium | Chlorine +/- | Chlorine | Chromium +/- | Chromium | Cobalt +/- | Cobalt | Copper +/- | Copper | Gold +/- | Gold | Hafnium +/- | Hafnium | Iodine +/- | Iodine | Iron +/- | Iron | Lead +/- | Lead | Manganese +/- | Manganese | Mercury +/- | Mercury | Molybdenum +/- | Molybdenum | Nickel +/- | Nickel | Niobium +/- | Niobium | Phosphorus +/- | Phosphorus | Potassium +/- | Potassium | Protactinium +/- | Protactinium | Rhenium +/- | Rhenium | Rubidium +/- | Rubidium | Selenium +/- | Selenium | Silver +/- | Silver | Strontium +/- | Strontium | Sulphur +/- | Sulphur | Tantalum +/- | Tantalum | Tin +/- | Tin | Titanium +/- | Titanium | Tungsten +/- | Tungsten | Vanadium +/- | Vanadium | Zinc +/- | Zinc | Zirconium +/- | Zirconium
702 | 12 ft. Green Tinsel Garland | Holiday Home | Inter-American Products | Garland | USA | HD XRF | Kroger | 2014-11-12 |  | 0 |  | 0 |  | 0 |  | 11.7 |  | 5.4 |  | 0 |  | 970 |  | 512535 |  | 442 |  | 0 |  | 562 |  | 0 |  | 0 |  | 0 |  |  |  | 1.1 |  | 0 |  | 0 |  | 0 |  | 0 |  | 0 |  | 0 |  | 553 |  | 0 |  | 0 |  | 3.7 |  | 0 |  | 0 |  | 0 |  | 0 |  | 0 |  | 920 |  | 102 |  | 0 |  | 0 |  | 7607 |  | 0
703 | 12 ft. Red Tinsel Garland | Merry Brite | CVS/pharmacy, Inc. | Garland | China | HD XRF | CVS | 2014-11-12 |  | 0 |  | 0 |  | 29.2 |  | 0 |  | 2.9 |  | 0 |  | 130 |  | 323212 |  | 211 |  | 0 |  | 0 |  | 1 |  | 0 |  | 0 |  |  |  | 0 |  | 0 |  | 0 |  | 0 |  | 0 |  | 0 |  | 0 |  | 0 |  | 0 |  | 0 |  | 1.7 |  | 0 |  | 0 |  | 4.4 |  | 0 |  | 0 |  | 4212 |  | 0 |  | 0 |  | 0 |  | 0 |  | 0
704 | 12 ft. Snowflake Tinsel Garland | Target Brands, Inc. | Target Corporation | Main Tinsel Strand | USA | HD XRF | Target | 2014-11-13 |  | 0 |  | 0 |  | 0 |  | 4.2 |  | 2.6 |  | 0 |  | 0 |  | 231372 |  | 0 |  | 0 |  | 86.2 |  | 0.3 |  | 0 |  | 0 |  |  |  | 0 |  | 0 |  | 0 |  | 0 |  | 0 |  | 0 |  | 0 |  | 0 |  | 0 |  | 0 |  | 2.7 |  | 0 |  | 0 |  | 2.4 |  | 0 |  | 0 |  | 2221 |  | 0 |  | 0 |  | 0 |  | 70.4 |  | 0
704 | 12 ft. Snowflake Tinsel Garland | Target Brands, Inc. | Target Corporation | Snowflake | USA | HD XRF | Target | 2014-11-13 |  | 0 |  | 0 |  | 3637 |  | 3.5 |  | 2.7 |  | 0 |  | 989 |  | 457326 |  | 0 |  | 0 |  | 133 |  | 4.2 |  | 0 |  | 0 |  |  |  | 1.5 |  | 0 |  | 0 |  | 0 |  | 0 |  | 0 |  | 0 |  | 577 |  | 0 |  | 0 |  | 2.7 |  | 0 |  | 0 |  | 4.1 |  | 0 |  | 0 |  | 744 |  | 110 |  | 0 |  | 0 |  | 85 |  | 0
705 | 15 ft. Red and Gold Tinsel Garland | Holiday Home | Inter-American Products | Garland | China | HD XRF | Kroger | 2014-11-12 |  | 0 |  | 0 |  | 0.9 |  | 0 |  | 2.4 |  | 0 |  | 15.6 |  | 80241 |  | 22 |  | 0 |  | 0 |  | 2.5 |  | 0 |  | 0 |  |  |  | 0 |  | 0 |  | 0 |  | 0 |  | 0 |  | 0 |  | 0 |  | 0 |  | 0 |  | 0 |  | 0 |  | 0 |  | 0 |  | 3.3 |  | 0 |  | 0 |  | 4649 |  | 0 |  | 0 |  | 0 |  | 11.6 |  | 0
706 | 18 ft. Lighted Garland | Merry Brite | CVS/pharmacy, Inc. | Garland | China | HD XRF | CVS | 2014-11-12 |  | 425 |  | 0 |  | 0 |  | 2.7 |  | 8.6 |  | 0 |  | 331 |  | 99628 |  | 0 |  | 0 |  | 15.3 |  | 0 |  | 0 |  | 0 |  |  |  | 76.1 |  | 0 |  | 0 |  | 0 |  | 0 |  | 0 |  | 0 |  | 0 |  | 0 |  | 0 |  | 2.8 |  | 0 |  | 0 |  | 4.7 |  | 0 |  | 0 |  | 2298 |  | 225 |  | 0 |  | 0 |  | 0 |  | 0
706 | 18 ft. Lighted Garland | Merry Brite | CVS/pharmacy, Inc. | Light | China | HD XRF | CVS | 2014-11-12 |  | 29.7 |  | 0 |  | 649 |  | 8.3 |  | 10.8 |  | 0 |  | 48352 |  | 4411 |  | 40.5 |  | 0 |  | 286 |  | 2.1 |  | 0 |  | 0 |  |  |  | 101 |  | 725 |  | 0 |  | 0 |  | 0 |  | 0 |  | 0 |  | 8622 |  | 0 |  | 0 |  | 745 |  | 0 |  | 0 |  | 20.9 |  | 0 |  | 0 |  | 47.9 |  | 198 |  | 0 |  | 0 |  | 124 |  | 0
706 | 18 ft. Lighted Garland | Merry Brite | CVS/pharmacy, Inc. | Light Test 2 | China | HD XRF | CVS | 2014-11-12 |  | 33.9 |  | 0 |  | 4355 |  | 9.3 |  | 29.4 |  | 0 |  | 14485 |  | 310076 |  | 0 |  | 0 |  | 401 |  | 5.2 |  | 0 |  | 0 |  |  |  | 167 |  | 308 |  | 0 |  | 0 |  | 0 |  | 0 |  | 0 |  | 3882 |  | 0 |  | 0 |  | 668 |  | 0 |  | 0 |  | 28 |  | 0 |  | 0 |  | 119 |  | 1753 |  | 0 |  | 0 |  | 119 |  | 0
706 | 18 ft. Lighted Garland | Merry Brite | CVS/pharmacy, Inc. | Light-Body | China | HD XRF | CVS | 2014-11-12 |  | 10243 |  | 0 |  | 97.9 |  | 0 |  | 65751 |  | 0 |  | 3337 |  | 201098 |  | 0 |  | 0 |  | 301 |  | 66.3 |  | 0 |  | 0 |  |  |  | 75.9 |  | 0 |  | 0 |  | 0 |  | 134 |  | 0 |  | 0 |  | 0 |  | 0 |  | 0 |  | 0 |  | 0 |  | 0 |  | 0 |  | 0 |  | 0 |  | 0 |  | 813 |  | 0 |  | 0 |  | 4085 |  | 0
707 | 18-Ft Clear Crystalized Rope Lights | Holiday Time | Wal-Mart Stores Inc. | Plastic Rope | China | HD XRF | Walmart | 2014-11-17 |  | 0 |  | 0 |  | 72.4 |  | 3.1 |  | 2.4 |  | 0 |  | 969 |  | 386265 |  | 0 |  | 0 |  | 99.3 |  | 0.5 |  | 0 |  | 0 |  |  |  | 0.2 |  | 0 |  | 0 |  | 0 |  | 0 |  | 0 |  | 0 |  | 406 |  | 0 |  | 0 |  | 2 |  | 0 |  | 0 |  | 4.9 |  | 0 |  | 0 |  | 35.3 |  | 51.2 |  | 0 |  | 0 |  | 556 |  | 0
707 | 18-Ft Clear Crystalized Rope Lights | Holiday Time | Wal-Mart Stores Inc. | Plug | China | HD XRF | Walmart | 2014-11-17 |  | 0 |  | 0 |  | 145 |  | 0 |  | 2.6 |  | 0 |  | 334 |  | 0 |  | 0 |  | 0 |  | 281 |  | 0 |  | 0 |  | 0 |  |  |  | 0 |  | 0 |  | 0 |  | 0 |  | 0 |  | 0 |  | 0 |  | 189 |  | 0 |  | 0 |  | 0 |  | 0 |  | 0 |  | 0 |  | 0 |  | 0 |  | 22.5 |  | 9108 |  | 0 |  | 0 |  | 225 |  | 0
707 | 18-Ft Clear Crystalized Rope Lights | Holiday Time | Wal-Mart Stores Inc. | Wire Insulation | China | HD XRF | Walmart | 2014-11-17 |  | 1866 |  | 0 |  | 2387 |  | 3.5 |  | 13.9 |  | 0 |  | 60725 |  | 262148 |  | 0 |  | 0 |  | 111 |  | 2.2 |  | 0 |  | 0 |  |  |  | 8.2 |  | 1.9 |  | 0 |  | 0 |  | 0 |  | 0 |  | 0 |  | 380 |  | 0 |  | 0 |  | 2.1 |  | 0 |  | 0 |  | 67.6 |  | 0 |  | 0 |  | 0 |  | 2404 |  | 0 |  | 0 |  | 458 |  | 0
708 | 24 in. Wreath | Target Brands, Inc. | Target Corporation | Green | China | HD XRF | Target | 2014-11-13 |  | 112 |  | 0 |  | 13.4 |  | 5.3 |  | 3.1 |  | 0 |  | 908 |  | 230284 |  | 0 |  | 0 |  | 112 |  | 0 |  | 0 |  | 0 |  |  |  | 1.9 |  | 0 |  | 0 |  | 0 |  | 0 |  | 0 |  | 0 |  | 537 |  | 0 |  | 0 |  | 2.7 |  | 0 |  | 0 |  | 0 |  | 0 |  | 0 |  | 2128 |  | 795 |  | 0 |  | 0 |  | 64.7 |  | 0
708 | 24 in. Wreath | Target Brands, Inc. | Target Corporation | Metal Wire | China | HD XRF | Target | 2014-11-13 |  | 224 |  | 0 |  | 55279 |  | 11.7 |  | 173 |  | 0 |  | 106691 |  | 3624 |  | 0 |  | 0 |  | 559 |  | 0 |  | 0 |  | 0 |  |  |  | 10.2 |  | 147 |  | 0 |  | 0 |  | 0 |  | 0 |  | 0 |  | 541 |  | 0 |  | 0 |  | 0 |  | 0 |  | 0 |  | 805 |  | 0 |  | 0 |  | 296 |  | 9989 |  | 0 |  | 0 |  | 726 |  | 0
709 | 9-Ft Non-Lit Branch Garland | Holiday Time | Wal-Mart Stores Inc. | Connecting Wire Insulation | China | HD XRF | Walmart | 2014-11-17 |  | 63.1 |  | 0 |  | 1804 |  | 8.5 |  | 0 |  | 0 |  | 2194 |  | 6929 |  | 37.4 |  | 0 |  | 325 |  | 6 |  | 0 |  | 0 |  |  |  | 1.5 |  | 599 |  | 0 |  | 0 |  | 0 |  | 0 |  | 0 |  | 0 |  | 0 |  | 0 |  | 16.3 |  | 0 |  | 0 |  | 5.2 |  | 0 |  | 0 |  | 83.8 |  | 285 |  | 0 |  | 0 |  | 154 |  | 0
709 | 9-Ft Non-Lit Branch Garland | Holiday Time | Wal-Mart Stores Inc. | Garland | China | HD XRF | Walmart | 2014-11-21 |  | 212 |  | 0 |  | 116 |  | 8.1 |  | 5.1 |  | 0 |  | 1255 |  | 279650 |  | 0 |  | 0 |  | 148 |  | 0 |  | 0 |  | 0 |  |  |  | 5.8 |  | 0 |  | 0 |  | 0 |  | 0 |  | 0 |  | 0 |  | 551 |  | 0 |  | 0 |  | 3.3 |  | 0 |  | 0 |  | 0 |  | 0 |  | 0 |  | 2163 |  | 1383 |  | 0 |  | 0 |  | 96.2 |  | 0
710 | Bead Garland | Holiday Time | Wal-Mart Stores Inc. | Red Bead | China | HD XRF | Walmart | 2014-11-17 |  | 57.3 |  | 0 |  | 718 |  | 0 |  | 134 |  | 0 |  | 954 |  | 242 |  | 96 |  | 0 |  | 19.8 |  | 1.2 |  | 0 |  | 0 |  |  |  | 1.7 |  | 1.2 |  | 0 |  | 0 |  | 2.6 |  | 0 |  | 0 |  | 0 |  | 0 |  | 0 |  | 0 |  | 0 |  | 0 |  | 6.3 |  | 0 |  | 0 |  | 18.7 |  | 283 |  | 0 |  | 0 |  | 75.9 |  | 0
710 | Bead Garland | Holiday Time | Wal-Mart Stores Inc. | Red Bead with Paint Scraped Off | China | HD XRF | Walmart | 2014-11-17 |  | 56.6 |  | 0 |  | 991 |  | 0 |  | 143 |  | 0 |  | 1125 |  | 185 |  | 23 |  | 0 |  | 20.5 |  | 1.8 |  | 0 |  | 0 |  |  |  | 1.9 |  | 1 |  | 0 |  | 0 |  | 2.7 |  | 0 |  | 0 |  | 95.5 |  | 0 |  | 0 |  | 0 |  | 0 |  | 0 |  | 7.5 |  | 0 |  | 0 |  | 0 |  | 324 |  | 0 |  | 0 |  | 81.1 |  | 0
711 | Beaded Red Ball Pick | Holiday Living | LG Sourcing Inc. | White Foam Ball | China | HD XRF | Loweâ€™s | 2014-11-18 |  | 174 |  | 0 |  | 0 |  | 8.1 |  | 5.8 |  | 0 |  | 907 |  | 648 |  | 12.9 |  | 0 |  | 99.3 |  | 0 |  | 0 |  | 0 |  |  |  | 0 |  | 0 |  | 0 |  | 0 |  | 0 |  | 0 |  | 0 |  | 0 |  | 0 |  | 0 |  | 0 |  | 0 |  | 0 |  | 0 |  | 0 |  | 0 |  | 124 |  | 22.8 |  | 0 |  | 0 |  | 101 |  | 0
712 | Bicycle Gfit Bag | Target Brands, Inc. | Target Corporation | Main Plastic | China | HD XRF | Target | 2014-11-13 |  | 0 |  | 0 |  | 77.1 |  | 0 |  | 0 |  | 0 |  | 3307 |  | 538 |  | 0 |  | 0 |  | 29.3 |  | 1.1 |  | 0 |  | 0 |  |  |  | 0.6 |  | 0 |  | 0 |  | 0 |  | 0 |  | 0 |  | 0 |  | 75.9 |  | 0 |  | 0 |  | 0 |  | 0 |  | 0 |  | 29.4 |  | 0 |  | 0 |  | 32.2 |  | 11763 |  | 0 |  | 0 |  | 99.8 |  | 0
713 | Candy Cane Striped Stocking | Target Brands, Inc. | Target Corporation | Red Shiny Material | China | HD XRF | Target | 2014-11-13 |  | 208 |  | 0 |  | 0 |  | 2.2 |  | 1.6 |  | 0 |  | 436 |  | 2810 |  | 192 |  | 0 |  | 57 |  | 0 |  | 0 |  | 0 |  |  |  | 1.6 |  | 0 |  | 0 |  | 0 |  | 0 |  | 0 |  | 0 |  | 0 |  | 0 |  | 0 |  | 0 |  | 0 |  | 0 |  | 0 |  | 0 |  | 0 |  | 71.8 |  | 1408 |  | 0 |  | 0 |  | 49.5 |  | 0
713 | Candy Cane Striped Stocking | Target Brands, Inc. | Target Corporation | White Fabric | China | HD XRF | Target | 2014-11-13 |  | 236 |  | 0 |  | 0 |  | 0 |  | 2.1 |  | 0 |  | 467 |  | 0 |  | 0 |  | 0 |  | 71.2 |  | 0 |  | 0 |  | 0 |  |  |  | 1.7 |  | 1.4 |  | 0 |  | 0 |  | 0 |  | 0 |  | 0 |  | 183 |  | 0 |  | 0 |  | 1.5 |  | 0 |  | 0 |  | 0 |  | 0 |  | 0 |  | 84.7 |  | 1847 |  | 0 |  | 0 |  | 53.9 |  | 0
714 | Decorative Bows |  | Greenbrier International, Inc | Plastic with Glitter | China | HD XRF | Dollar Tree | 2014-11-20 |  | 0 |  | 0 |  | 3328 |  | 2.4 |  | 6.5 |  | 0 |  | 2083 |  | 106591 |  | 515 |  | 0 |  | 73.8 |  | 2.5 |  | 0 |  | 0 |  |  |  | 3.8 |  | 5.6 |  | 0 |  | 0 |  | 0 |  | 0 |  | 0 |  | 320 |  | 0 |  | 0 |  | 2.1 |  | 0 |  | 0 |  | 12.1 |  | 0 |  | 0 |  | 1104 |  | 1363 |  | 0 |  | 0 |  | 98 |  | 0
714 | Decorative Bows |  | Greenbrier International, Inc | Plastic Without Glitter | China | HD XRF | Dollar Tree | 2014-11-20 |  | 0 |  | 0 |  | 6155 |  | 4.3 |  | 7.9 |  | 0 |  | 5914 |  | 426491 |  | 0 |  | 0 |  | 121 |  | 0.8 |  | 0 |  | 0 |  |  |  | 12.8 |  | 11.7 |  | 0 |  | 0 |  | 0 |  | 0 |  | 0 |  | 603 |  | 0 |  | 0 |  | 2.9 |  | 0 |  | 0 |  | 12.9 |  | 0 |  | 0 |  | 366 |  | 3715 |  | 0 |  | 0 |  | 101 |  | 0
715 | Decorative Pick | Holiday Time | Wal-Mart Stores Inc. | Silver Ball | China | HD XRF | Walmart | 2014-11-17 |  | 533 |  | 0 |  | 125 |  | 5 |  | 1735 |  | 22 |  | 74508 |  | 1076 |  | 10.2 |  | 0 |  | 105 |  | 0 |  | 0 |  | 0 |  |  |  | 26 |  | 46 |  | 0 |  | 0 |  | 0 |  | 0 |  | 0 |  | 130 |  | 0 |  | 0 |  | 0 |  | 0 |  | 0 |  | 44.8 |  | 0 |  | 0 |  | 68.9 |  | 5162 |  | 0 |  | 0 |  | 335 |  | 0
715 | Decorative Pick | Holiday Time | Wal-Mart Stores Inc. | Silver Ball with Paint Scraped Off | China | HD XRF | Walmart | 2014-11-17 |  | 561 |  | 0 |  | 88.1 |  | 0 |  | 2094 |  | 20.4 |  | 86970 |  | 1203 |  | 17.3 |  | 0 |  | 101 |  | 0 |  | 0 |  | 0 |  |  |  | 31.3 |  | 50.3 |  | 0 |  | 0 |  | 0 |  | 0 |  | 0 |  | 150 |  | 0 |  | 0 |  | 0 |  | 0 |  | 0 |  | 52.6 |  | 0 |  | 0 |  | 53.3 |  | 6266 |  | 0 |  | 0 |  | 487 |  | 0
715 | Decorative Pick | Holiday Time | Wal-Mart Stores Inc. | Silver Leaf | China | HD XRF | Walmart | 2014-11-17 |  | 133 |  | 0 |  | 0 |  | 0 |  | 4.2 |  | 0 |  | 434 |  | 511 |  | 0 |  | 0 |  | 82.2 |  | 0.4 |  | 0 |  | 0 |  |  |  | 0.5 |  | 0 |  | 0 |  | 0 |  | 0 |  | 0 |  | 0 |  | 0 |  | 0 |  | 0 |  | 0 |  | 0 |  | 0 |  | 0 |  | 0 |  | 0 |  | 51.9 |  | 266 |  | 0 |  | 0 |  | 43.3 |  | 0
715 | Decorative Pick | Holiday Time | Wal-Mart Stores Inc. | Silver Stem | China | HD XRF | Walmart | 2014-11-17 |  | 0 |  | 17.1 |  | 0 |  | 0 |  | 0 |  | 0 |  | 1770 |  | 4787 |  | 1534 |  | 0 |  | 261 |  | 0 |  | 0 |  | 0 |  |  |  | 0 |  | 401 |  | 0 |  | 0 |  | 325 |  | 0 |  | 0 |  | 1003 |  | 0 |  | 0 |  | 13.7 |  | 0 |  | 0 |  | 17.2 |  | 0 |  | 0 |  | 30.8 |  | 48.1 |  | 0 |  | 0 |  | 37129 |  | 0
716 | Decorative Spray | Christmas House | Greenbrier International, Inc | Gold Apple | China | HD XRF | Dollar Tree | 2014-11-20 |  | 506 |  | 140 |  | 122 |  | 7.5 |  | 4.4 |  | 0 |  | 4431 |  | 643 |  | 28.1 |  | 0 |  | 11007 |  | 0 |  | 0 |  | 0 |  |  |  | 60.1 |  | 17.5 |  | 0 |  | 0 |  | 0 |  | 0 |  | 0 |  | 559 |  | 0 |  | 0 |  | 64.6 |  | 0 |  | 23.3 |  | 62.9 |  | 0 |  | 0 |  | 207 |  | 0 |  | 0 |  | 0 |  | 1077 |  | 0
716 | Decorative Spray | Christmas House | Greenbrier International, Inc | Gold Berry | China | HD XRF | Dollar Tree | 2014-11-20 |  | 0 |  | 0 |  | 0 |  | 9.2 |  | 3.5 |  | 0 |  | 561 |  | 552 |  | 21.1 |  | 0 |  | 39513 |  | 0 |  | 0 |  | 0 |  |  |  | 0.8 |  | 16.1 |  | 0 |  | 0 |  | 0 |  | 0 |  | 0 |  | 0 |  | 0 |  | 0 |  | 2.3 |  | 0 |  | 0 |  | 0 |  | 0 |  | 0 |  | 96.2 |  | 25 |  | 0 |  | 0 |  | 3581 |  | 0
716 | Decorative Spray | Christmas House | Greenbrier International, Inc | Larger Gold Apple #1 | China | HD XRF | Dollar Tree | 2014-11-20 |  | 0 |  | 21.7 |  | 1778 |  | 0 |  | 1.3 |  | 0 |  | 23929 |  | 845 |  | 0 |  | 0 |  | 6249 |  | 0 |  | 0 |  | 0 |  |  |  | 60.3 |  | 7.1 |  | 0 |  | 0 |  | 0 |  | 0 |  | 0 |  | 3977 |  | 0 |  | 0 |  | 32.1 |  | 0 |  | 0 |  | 61.6 |  | 0 |  | 0 |  | 24.1 |  | 0 |  | 0 |  | 0 |  | 318 |  | 0
716 | Decorative Spray | Christmas House | Greenbrier International, Inc | Larger Gold Apple #2 | China | HD XRF | Dollar Tree | 2014-11-20 |  | 108 |  | 11.1 |  | 172 |  | 1.8 |  | 1.8 |  | 0 |  | 12238 |  | 761 |  | 5.2 |  | 0 |  | 9957 |  | 0 |  | 0 |  | 0 |  |  |  | 16.6 |  | 4.1 |  | 0 |  | 0 |  | 0 |  | 0 |  | 0 |  | 1004 |  | 0 |  | 0 |  | 11.5 |  | 0 |  | 0 |  | 12.5 |  | 0 |  | 0 |  | 67.9 |  | 61.9 |  | 0 |  | 0 |  | 520 |  | 0
716 | Decorative Spray | Christmas House | Greenbrier International, Inc | Plastic Pinecone | China | HD XRF | Dollar Tree | 2014-11-20 |  | 0 |  | 0 |  | 819 |  | 5.6 |  | 109 |  | 0 |  | 11733 |  | 668 |  | 9.1 |  | 22.6 |  | 59.8 |  | 0.9 |  | 0 |  | 0 |  |  |  | 38.4 |  | 0.8 |  | 0 |  | 0 |  | 127 |  | 0 |  | 0 |  | 96.1 |  | 0 |  | 0 |  | 0 |  | 0 |  | 0 |  | 26.4 |  | 0 |  | 0 |  | 0 |  | 2549 |  | 0 |  | 0 |  | 83.3 |  | 0
717 | Decorative Tree | Threshold | Target Corporation | Metal Frame | China | HD XRF | Target | 2014-11-13 |  | 0 |  | 0 |  | 43703 |  | 14.6 |  | 173 |  | 0 |  | 154590 |  | 0 |  | 1013 |  | 0 |  | 419 |  | 0 |  | 0 |  | 0 |  |  |  | 2102 |  | 511 |  | 0 |  | 0 |  | 0 |  | 0 |  | 0 |  | 0 |  | 0 |  | 0 |  | 0 |  | 0 |  | 0 |  | 287 |  | 0 |  | 0 |  | 24 |  | 52200 |  | 0 |  | 0 |  | 1204 |  | 0
717 | Decorative Tree | Threshold | Target Corporation | Metal Frame - Sanded | China | HD XRF | Target | 2014-11-21 |  | 0 |  | 0 |  | 2222 |  | 0 |  | 0 |  | 0 |  | 1518 |  | 1356 |  | 268 |  | 0 |  | 605 |  | 0 |  | 0 |  | 0 |  |  |  | 0 |  | 1853 |  | 0 |  | 0 |  | 0 |  | 0 |  | 0 |  | 377 |  | 0 |  | 0 |  | 79.4 |  | 0 |  | 0 |  | 0 |  | 0 |  | 0 |  | 0 |  | 195 |  | 0 |  | 607 |  | 343 |  | 0
717 | Decorative Tree | Threshold | Target Corporation | Wood | China | HD XRF | Target | 2014-11-13 |  | 0 |  | 0 |  | 2 |  | 3.5 |  | 8.9 |  | 0 |  | 8113 |  | 1344 |  | 6.5 |  | 0 |  | 90.7 |  | 0 |  | 0 |  | 0 |  |  |  | 33.8 |  | 168 |  | 0 |  | 0 |  | 0 |  | 0 |  | 0 |  | 1944 |  | 0 |  | 0 |  | 51.6 |  | 0 |  | 0 |  | 7.4 |  | 0 |  | 0 |  | 56.7 |  | 5196 |  | 0 |  | 0 |  | 1238 |  | 0
718 | Gold Poinsettia Clip | Holiday Time | Wal-Mart Stores Inc. | Gold Leaf | China | HD XRF | Walmart | 2014-11-17 |  | 204 |  | 0 |  | 0 |  | 5.9 |  | 3.3 |  | 0 |  | 607 |  | 586 |  | 66.9 |  | 0 |  | 93461 |  | 0 |  | 0 |  | 0 |  |  |  | 10.4 |  | 38.2 |  | 0 |  | 0 |  | 4.4 |  | 0 |  | 0 |  | 310 |  | 0 |  | 0 |  | 0 |  | 0 |  | 0 |  | 0 |  | 0 |  | 0 |  | 121 |  | 130 |  | 0 |  | 0 |  | 6597 |  | 0
718 | Gold Poinsettia Clip | Holiday Time | Wal-Mart Stores Inc. | Metal Clip | China | HD XRF | Walmart | 2014-11-17 |  | 0 |  | 0 |  | 62 |  | 29.3 |  | 0 |  | 0 |  | 670 |  | 1859 |  | 456 |  | 0 |  | 497 |  | 0 |  | 0 |  | 0 |  |  |  | 63.6 |  | 1452 |  | 0 |  | 0 |  | 325 |  | 0 |  | 0 |  | 665 |  | 0 |  | 0 |  | 44.9 |  | 0 |  | 0 |  | 0 |  | 0 |  | 0 |  | 0 |  | 58.3 |  | 0 |  | 678 |  | 406071 |  | 0
718 | Gold Poinsettia Clip | Holiday Time | Wal-Mart Stores Inc. | Plastic Stem | China | HD XRF | Walmart | 2014-11-17 |  | 52.8 |  | 0 |  | 23 |  | 2 |  | 0 |  | 0 |  | 145 |  | 0 |  | 0 |  | 0 |  | 1616 |  | 0 |  | 0 |  | 0 |  |  |  | 0 |  | 0.06 |  | 0 |  | 0 |  | 0 |  | 0 |  | 0 |  | 0 |  | 0 |  | 0 |  | 0 |  | 0 |  | 0 |  | 0 |  | 0 |  | 0 |  | 35.8 |  | 0 |  | 0 |  | 0 |  | 236 |  | 0
719 | Gold Shiny Bow | Holiday Living | Dyno Seasonal Solutions LLC | Gold | China | HD XRF | Loweâ€™s | 2014-11-18 |  | 0 |  | 0 |  | 195 |  | 0 |  | 3.5 |  | 0 |  | 5410 |  | 0 |  | 21.4 |  | 0 |  | 46.3 |  | 1.1 |  | 0 |  | 0 |  |  |  | 2.1 |  | 6.1 |  | 0 |  | 0 |  | 0 |  | 0 |  | 0 |  | 416 |  | 0 |  | 0 |  | 3.7 |  | 0 |  | 0 |  | 13.5 |  | 0 |  | 0 |  | 0 |  | 13821 |  | 0 |  | 0 |  | 34.2 |  | 0
720 | Green Gold Red Beaded Garland | Holiday Living | LG Sourcing Inc. | Gold Bead | China | HD XRF | Loweâ€™s | 2014-11-19 |  | 1769 |  | 12.7 |  | 781 |  | 0 |  | 10999 |  | 0 |  | 45481 |  | 14217 |  | 71.1 |  | 0 |  | 180 |  | 16 |  | 0 |  | 0 |  |  |  | 151 |  | 248 |  | 0 |  | 0 |  | 50.4 |  | 0 |  | 0 |  | 0 |  | 0 |  | 0 |  | 39.2 |  | 0 |  | 0 |  | 86.3 |  | 0 |  | 0 |  | 77.7 |  | 10715 |  | 0 |  | 0 |  | 812 |  | 0
720 | Green Gold Red Beaded Garland | Holiday Living | LG Sourcing Inc. | Gold Bead - Cut in Half | China | HD XRF | Loweâ€™s | 2014-11-19 |  | 2117 |  | 54.4 |  | 912 |  | 9.9 |  | 10470 |  | 0 |  | 48741 |  | 16169 |  | 59.1 |  | 0 |  | 223 |  | 10 |  | 0 |  | 0 |  |  |  | 598 |  | 25.8 |  | 0 |  | 0 |  | 70.5 |  | 0 |  | 0 |  | 0 |  | 0 |  | 0 |  | 38.8 |  | 0 |  | 0 |  | 87.5 |  | 0 |  | 0 |  | 88.1 |  | 9410 |  | 0 |  | 0 |  | 850 |  | 0
720 | Green Gold Red Beaded Garland | Holiday Living | LG Sourcing Inc. | Gold Bead - Scraped off Paint | China | HD XRF | Loweâ€™s | 2014-11-19 |  | 2025 |  | 17.4 |  | 610 |  | 0 |  | 10298 |  | 0 |  | 46063 |  | 15325 |  | 83.8 |  | 0 |  | 211 |  | 14.8 |  | 0 |  | 0 |  |  |  | 219 |  | 37.2 |  | 0 |  | 0 |  | 53.4 |  | 0 |  | 0 |  | 420 |  | 0 |  | 0 |  | 41.4 |  | 0 |  | 0 |  | 66.6 |  | 0 |  | 0 |  | 90.6 |  | 9963 |  | 0 |  | 0 |  | 747 |  | 0
720 | Green Gold Red Beaded Garland | Holiday Living | LG Sourcing Inc. | Green Bead | China | HD XRF | Loweâ€™s | 2014-11-19 |  | 0 |  | 0 |  | 0 |  | 1.4 |  | 0.9 |  | 0 |  | 266 |  | 687 |  | 59.8 |  | 0 |  | 33.9 |  | 0.2 |  | 0 |  | 0 |  |  |  | 0.3 |  | 76 |  | 0 |  | 0 |  | 0 |  | 0 |  | 0 |  | 0 |  | 0 |  | 0 |  | 0 |  | 0 |  | 0 |  | 0 |  | 0 |  | 0 |  | 32.3 |  | 409 |  | 0 |  | 0 |  | 134 |  | 0
720 | Green Gold Red Beaded Garland | Holiday Living | LG Sourcing Inc. | Red Bead | China | HD XRF | Loweâ€™s | 2014-11-19 |  | 0 |  | 0 |  | 0 |  | 1.8 |  | 2.1 |  | 0 |  | 416 |  | 997 |  | 95.8 |  | 0 |  | 53.7 |  | 0.3 |  | 0 |  | 0 |  |  |  | 0 |  | 138 |  | 0 |  | 0 |  | 0 |  | 0 |  | 0 |  | 0 |  | 0 |  | 0 |  | 0 |  | 0 |  | 0 |  | 0 |  | 0 |  | 0 |  | 0 |  | 744 |  | 0 |  | 0 |  | 197 |  | 0
721 | Holiday Door Hanger | Target Brands, Inc. | Target Corporation | Red Bell | China | HD XRF | Target | 2014-11-13 |  | 94.5 |  | 15.8 |  | 24603 |  | 5.8 |  | 0 |  | 0 |  | 4438 |  | 800 |  | 658 |  | 0 |  | 139 |  | 3.7 |  | 0 |  | 0 |  |  |  | 0 |  | 177 |  | 0 |  | 0 |  | 0 |  | 0 |  | 0 |  | 0 |  | 0 |  | 0 |  | 0 |  | 0 |  | 0 |  | 666 |  | 0 |  | 0 |  | 229 |  | 6044 |  | 0 |  | 0 |  | 121 |  | 0
721 | Holiday Door Hanger | Target Brands, Inc. | Target Corporation | Red Bell -Paint Scraped Off | China | HD XRF | Target | 2014-11-13 |  | 0 |  | 13.4 |  | 9480 |  | 2.7 |  | 0 |  | 0 |  | 1014 |  | 0 |  | 38.9 |  | 0 |  | 119 |  | 0 |  | 0 |  | 0 |  |  |  | 1.7 |  | 199 |  | 0 |  | 0 |  | 0 |  | 0 |  | 0 |  | 0 |  | 0 |  | 0 |  | 8.8 |  | 0 |  | 0 |  | 24.2 |  | 0 |  | 0 |  | 14.2 |  | 210 |  | 0 |  | 0 |  | 66.5 |  | 0
721 | Holiday Door Hanger | Target Brands, Inc. | Target Corporation | Silver Rope-like Material | China | HD XRF | Target | 2014-11-13 |  | 194 |  | 0 |  | 0 |  | 0 |  | 9.5 |  | 0 |  | 400 |  | 436 |  | 0 |  | 0 |  | 35.6 |  | 0.3 |  | 0 |  | 0 |  |  |  | 0.2 |  | 0 |  | 0 |  | 0 |  | 0 |  | 0 |  | 0 |  | 0 |  | 0 |  | 0 |  | 0 |  | 0 |  | 0 |  | 0 |  | 0 |  | 0 |  | 53.4 |  | 324 |  | 0 |  | 0 |  | 32 |  | 0
722 | Holiday Home Tablecloth | Holiday Home | Inter-American Products | Tablecloth | China | HD XRF | Kroger | 2014-11-12 |  | 140 |  | 0 |  | 111 |  | 3.4 |  | 9.2 |  | 0 |  | 74957 |  | 1158 |  | 0 |  | 0 |  | 102 |  | 0 |  | 0 |  | 0 |  |  |  | 3.2 |  | 0 |  | 0 |  | 0 |  | 0 |  | 0 |  | 0 |  | 99.6 |  | 0 |  | 0 |  | 0 |  | 0 |  | 0 |  | 33.6 |  | 0 |  | 0 |  | 52.8 |  | 24591 |  | 0 |  | 0 |  | 108 |  | 0
723 | Holiday Swag Bundle | Target Brands, Inc. | Target Corporation | Berry Branch | China | HD XRF | Target | 2014-11-13 |  | 668 |  | 0 |  | 881 |  | 0 |  | 2439 |  | 0 |  | 240 |  | 165 |  | 15.8 |  | 0 |  | 32.9 |  | 1.6 |  | 0 |  | 0 |  |  |  | 1.5 |  | 0 |  | 0 |  | 0 |  | 0 |  | 0 |  | 0 |  | 78.8 |  | 0 |  | 0 |  | 0 |  | 0 |  | 0 |  | 2.7 |  | 0 |  | 0 |  | 0 |  | 271 |  | 0 |  | 0 |  | 38.2 |  | 0
723 | Holiday Swag Bundle | Target Brands, Inc. | Target Corporation | Burlap Bow | China | HD XRF | Target | 2014-11-13 |  | 73.1 |  | 0 |  | 9.4 |  | 0 |  | 16 |  | 0 |  | 1431 |  | 705 |  | 0 |  | 0 |  | 37.4 |  | 0 |  | 0 |  | 0 |  |  |  | 0.2 |  | 2.8 |  | 0 |  | 0 |  | 0 |  | 0 |  | 0 |  | 275 |  | 0 |  | 0 |  | 0 |  | 0 |  | 0 |  | 6.3 |  | 0 |  | 0 |  | 48.5 |  | 124 |  | 0 |  | 0 |  | 30.3 |  | 0
723 | Holiday Swag Bundle | Target Brands, Inc. | Target Corporation | Green Plastic Branch | China | HD XRF | Target | 2014-11-13 |  | 0 |  | 0 |  | 77.1 |  | 0 |  | 3.5 |  | 0 |  | 769 |  | 24704 |  | 0 |  | 0 |  | 43.8 |  | 0.3 |  | 0 |  | 0 |  |  |  | 2.4 |  | 17.9 |  | 0 |  | 0 |  | 0 |  | 0 |  | 0 |  | 115 |  | 0 |  | 0 |  | 0 |  | 0 |  | 0 |  | 2.3 |  | 0 |  | 0 |  | 91 |  | 1474 |  | 0 |  | 0 |  | 2420 |  | 0
723 | Holiday Swag Bundle | Target Brands, Inc. | Target Corporation | Red Berry | China | HD XRF | Target | 2014-11-13 |  | 291 |  | 0 |  | 0 |  | 8.9 |  | 11.3 |  | 0 |  | 708 |  | 855 |  | 66.6 |  | 0 |  | 140 |  | 0 |  | 0 |  | 0 |  |  |  | 2.6 |  | 0 |  | 0 |  | 0 |  | 0 |  | 0 |  | 0 |  | 260 |  | 0 |  | 0 |  | 0 |  | 0 |  | 0 |  | 0 |  | 0 |  | 0 |  | 152 |  | 41.2 |  | 0 |  | 0 |  | 105 |  | 0
724 | Jingle Bell Wreath | Holiday Home | Inter-American Products | Internal Bell Ball | China | HD XRF | Kroger | 2014-11-12 |  | 0 |  | 0 |  | 295 |  | 3.8 |  | 0 |  | 0 |  | 4016 |  | 2119 |  | 34.2 |  | 0 |  | 88.8 |  | 0 |  | 0 |  | 0 |  |  |  | 71.1 |  | 625 |  | 0 |  | 0 |  | 0 |  | 0 |  | 0 |  | 14364 |  | 0 |  | 0 |  | 171 |  | 0 |  | 0 |  | 128 |  | 0 |  | 0 |  | 0 |  | 1044 |  | 0 |  | 0 |  | 578 |  | 0
724 | Jingle Bell Wreath | Holiday Home | Inter-American Products | Mistletoe Decoration | China | HD XRF | Kroger | 2014-11-12 |  | 0 |  | 0 |  | 39.2 |  | 0 |  | 0 |  | 0 |  | 1057 |  | 2055 |  | 156 |  | 0 |  | 655 |  | 0 |  | 0 |  | 0 |  |  |  | 17.5 |  | 872 |  | 0 |  | 0 |  | 0 |  | 0 |  | 0 |  | 327 |  | 0 |  | 0 |  | 60.1 |  | 0 |  | 0 |  | 0 |  | 0 |  | 0 |  | 4610 |  | 22.3 |  | 0 |  | 631 |  | 305 |  | 0
724 | Jingle Bell Wreath | Holiday Home | Inter-American Products | Yellow Bell | China | HD XRF | Kroger | 2014-11-12 |  | 0 |  | 0 |  | 0 |  | 19.7 |  | 0 |  | 0 |  | 467 |  | 1308 |  | 89.6 |  | 0 |  | 328 |  | 0 |  | 0 |  | 0 |  |  |  | 17.7 |  | 342 |  | 0 |  | 0 |  | 142 |  | 0 |  | 0 |  | 349 |  | 0 |  | 0 |  | 16.7 |  | 0 |  | 0 |  | 0 |  | 0 |  | 0 |  | 0 |  | 46.6 |  | 0 |  | 0 |  | 307291 |  | 0
725 | Large Santa Hat | Holiday Time | Wal-Mart Stores Inc. | Inside of White Fur Fabric | China | HD XRF | Walmart | 2014-11-17 |  | 198 |  | 0 |  | 0 |  | 4.3 |  | 2.1 |  | 0 |  | 396 |  | 695 |  | 0 |  | 0 |  | 85.3 |  | 0 |  | 0 |  | 0 |  |  |  | 1.1 |  | 0 |  | 0 |  | 0 |  | 0 |  | 0 |  | 0 |  | 242 |  | 0 |  | 0 |  | 1.8 |  | 0 |  | 0 |  | 0 |  | 0 |  | 0 |  | 126 |  | 344 |  | 0 |  | 0 |  | 66.1 |  | 0
725 | Large Santa Hat | Holiday Time | Wal-Mart Stores Inc. | Red Fur Fabric | China | HD XRF | Walmart | 2014-11-17 |  | 286 |  | 0 |  | 0 |  | 5.8 |  | 23.1 |  | 0 |  | 209 |  | 623 |  | 0 |  | 0 |  | 87.2 |  | 0 |  | 0 |  | 0 |  |  |  | 0 |  | 0 |  | 0 |  | 0 |  | 0 |  | 0 |  | 0 |  | 105 |  | 0 |  | 0 |  | 0 |  | 0 |  | 0 |  | 0 |  | 0 |  | 0 |  | 176 |  | 81.2 |  | 0 |  | 0 |  | 72 |  | 0
725 | Large Santa Hat | Holiday Time | Wal-Mart Stores Inc. | White Fur Fabric Ball | China | HD XRF | Walmart | 2014-11-17 |  | 314 |  | 0 |  | 0 |  | 6.6 |  | 2.8 |  | 0 |  | 341 |  | 0 |  | 0 |  | 0 |  | 106 |  | 0 |  | 0 |  | 0 |  |  |  | 0 |  | 0 |  | 0 |  | 0 |  | 0 |  | 0 |  | 0 |  | 138 |  | 0 |  | 0 |  | 2.2 |  | 0 |  | 0 |  | 0 |  | 0 |  | 0 |  | 173 |  | 64 |  | 0 |  | 0 |  | 81.1 |  | 0
725 | Large Santa Hat | Holiday Time | Wal-Mart Stores Inc. | White Lining | China | HD XRF | Walmart | 2014-11-17 |  | 207 |  | 0 |  | 0 |  | 5.4 |  | 2.7 |  | 0 |  | 434 |  | 550 |  | 0 |  | 0 |  | 103 |  | 0 |  | 0 |  | 0 |  |  |  | 1.6 |  | 0 |  | 0 |  | 0 |  | 0 |  | 0 |  | 0 |  | 218 |  | 0 |  | 0 |  | 0 |  | 0 |  | 0 |  | 0 |  | 0 |  | 0 |  | 121 |  | 1286 |  | 0 |  | 0 |  | 77.1 |  | 0
726 | Let It Snow Wooden Wall Hanging | Holiday Home | Inter-American Products | Plastic Snowflake | China | HD XRF | Kroger | 2014-11-12 |  | 75.3 |  | 0 |  | 42.3 |  | 0 |  | 0 |  | 0 |  | 281 |  | 0 |  | 0 |  | 0 |  | 18.5 |  | 0 |  | 0 |  | 0 |  |  |  | 0 |  | 0 |  | 0 |  | 0 |  | 0 |  | 0 |  | 0 |  | 90.1 |  | 0 |  | 0 |  | 1.1 |  | 0 |  | 0 |  | 0 |  | 0 |  | 0 |  | 36.4 |  | 2160 |  | 0 |  | 0 |  | 66.4 |  | 0
726 | Let It Snow Wooden Wall Hanging | Holiday Home | Inter-American Products | Print Side - Green Paint | China | HD XRF | Kroger | 2014-11-12 |  | 29.4 |  | 0 |  | 171 |  | 0 |  | 0.9 |  | 0 |  | 40110 |  | 5374 |  | 0 |  | 0 |  | 132 |  | 0.8 |  | 0 |  | 0 |  |  |  | 0.9 |  | 83.8 |  | 0 |  | 0 |  | 0 |  | 0 |  | 0 |  | 0 |  | 0 |  | 0 |  | 4.9 |  | 0 |  | 0 |  | 18.6 |  | 0 |  | 0 |  | 33 |  | 6887 |  | 0 |  | 0 |  | 51.4 |  | 0
726 | Let It Snow Wooden Wall Hanging | Holiday Home | Inter-American Products | Printed Side - Red Paint | China | HD XRF | Kroger | 2014-11-12 |  | 0 |  | 0 |  | 559 |  | 0 |  | 0.8 |  | 0 |  | 32672 |  | 913 |  | 0 |  | 0 |  | 65.3 |  | 0.8 |  | 0 |  | 0 |  |  |  | 3 |  | 95.2 |  | 0 |  | 0 |  | 0 |  | 0 |  | 0 |  | 0 |  | 0 |  | 0 |  | 4.4 |  | 0 |  | 0 |  | 46.7 |  | 0 |  | 0 |  | 30.8 |  | 12464 |  | 0 |  | 0 |  | 105 |  | 0
727 | Light-Up Snowman | Illuminice | American Home Classics/ Magic Power Co., Ltd. | Hat | China | HD XRF | Kroger | 2014-11-12 |  | 187 |  | 0 |  | 4.5 |  | 0 |  | 174 |  | 0 |  | 307 |  | 619 |  | 0 |  | 0 |  | 43.1 |  | 0 |  | 0 |  | 0 |  |  |  | 1.2 |  | 0.7 |  | 0 |  | 0 |  | 0 |  | 0 |  | 0 |  | 178 |  | 0 |  | 0 |  | 0 |  | 0 |  | 0 |  | 0 |  | 0 |  | 0 |  | 59 |  | 235 |  | 0 |  | 0 |  | 33.4 |  | 0
727 | Light-Up Snowman | Illuminice | American Home Classics/ Magic Power Co., Ltd. | Plastic Exterior | China | HD XRF | Kroger | 2014-11-12 |  | 0 |  | 0 |  | 7.2 |  | 0 |  | 0 |  | 0 |  | 224 |  | 0 |  | 0 |  | 0 |  | 47.6 |  | 1.2 |  | 0 |  | 0 |  |  |  | 0 |  | 0 |  | 0 |  | 0 |  | 0 |  | 0 |  | 0 |  | 162 |  | 0 |  | 0 |  | 0 |  | 0 |  | 0 |  | 0 |  | 0 |  | 0 |  | 38 |  | 14.8 |  | 0 |  | 0 |  | 34.3 |  | 0
728 | Light-Up Tree | Illuminice | American Home Classics/ Magic Power Co., Ltd. | Glitter Base | China | HD XRF | Kroger | 2014-11-12 |  | 0 |  | 0 |  | 0 |  | 0 |  | 0 |  | 0 |  | 385 |  | 153 |  | 0 |  | 0 |  | 21.6 |  | 0.8 |  | 0 |  | 0 |  |  |  | 0.1 |  | 0.7 |  | 0 |  | 0 |  | 0 |  | 0 |  | 0 |  | 77.3 |  | 0 |  | 0 |  | 0 |  | 0 |  | 0 |  | 0 |  | 0 |  | 0 |  | 29 |  | 12.5 |  | 0 |  | 0 |  | 16.8 |  | 0
728 | Light-Up Tree | Illuminice | American Home Classics/ Magic Power Co., Ltd. | Green Glitter | China | HD XRF | Kroger | 2014-11-12 |  | 61.9 |  | 0 |  | 22.8 |  | 0 |  | 0 |  | 0 |  | 203 |  | 262 |  | 51.4 |  | 0 |  | 51.3 |  | 0 |  | 0 |  | 0 |  |  |  | 0 |  | 14.4 |  | 0 |  | 0 |  | 0.1 |  | 0 |  | 0 |  | 99.8 |  | 0 |  | 0 |  | 0 |  | 0 |  | 0 |  | 0 |  | 0 |  | 0 |  | 28.8 |  | 0 |  | 0 |  | 0 |  | 52 |  | 0
729 | Lighted Acrylic Snowflake | Home Elements | Walgreen Co. | Clear | China | HD XRF | Walgreens | 2014-11-18 |  | 65.3 |  | 0 |  | 22.9 |  | 0 |  | 0 |  | 0 |  | 127 |  | 0 |  | 0 |  | 0 |  | 17.1 |  | 1.5 |  | 0 |  | 0 |  |  |  | 0 |  | 0 |  | 0 |  | 0 |  | 0.8 |  | 0 |  | 0 |  | 0 |  | 0 |  | 0 |  | 0 |  | 0 |  | 0 |  | 0 |  | 0 |  | 0 |  | 43.3 |  | 0 |  | 0 |  | 0 |  | 64.9 |  | 0
729 | Lighted Acrylic Snowflake | Home Elements | Walgreen Co. | Silver Base | China | HD XRF | Walgreens | 2014-11-18 |  | 48.1 |  | 0 |  | 125 |  | 0 |  | 164 |  | 0 |  | 10341 |  | 357 |  | 0 |  | 0 |  | 27.9 |  | 0 |  | 0 |  | 0 |  |  |  | 4.5 |  | 0.7 |  | 0 |  | 0 |  | 0 |  | 0 |  | 0 |  | 91.2 |  | 0 |  | 0 |  | 0 |  | 0 |  | 0 |  | 9.1 |  | 0 |  | 0 |  | 0 |  | 1364 |  | 0 |  | 0 |  | 297 |  | 0
730 | Merry Christmas Antlers Headband | Home Elements | Walgreen Co. | Interior Band | China | HD XRF | Walgreens | 2014-11-18 |  | 0 |  | 0 |  | 0 |  | 0 |  | 4.2 |  | 0 |  | 3627 |  | 0 |  | 0 |  | 0 |  | 19.1 |  | 0.3 |  | 0 |  | 0 |  |  |  | 0.8 |  | 3 |  | 0 |  | 0 |  | 0 |  | 0 |  | 0 |  | 0 |  | 0 |  | 0 |  | 0 |  | 0 |  | 0 |  | 5 |  | 0 |  | 0 |  | 0 |  | 70.9 |  | 0 |  | 0 |  | 100 |  | 0
730 | Merry Christmas Antlers Headband | Home Elements | Walgreen Co. | Red | China | HD XRF | Walgreens | 2014-11-18 |  | 213 |  | 0 |  | 185 |  | 4 |  | 7.2 |  | 0 |  | 504 |  | 1235 |  | 0 |  | 0 |  | 61.8 |  | 0 |  | 0 |  | 0 |  |  |  | 0.5 |  | 0.5 |  | 0 |  | 0 |  | 0 |  | 0 |  | 0 |  | 220 |  | 0 |  | 0 |  | 0 |  | 0 |  | 0 |  | 0 |  | 0 |  | 0 |  | 75.4 |  | 891 |  | 0 |  | 0 |  | 51.9 |  | 0
730 | Merry Christmas Antlers Headband | Home Elements | Walgreen Co. | Sequin | China | HD XRF | Walgreens | 2014-11-21 |  | 0 |  | 0 |  | 33.4 |  | 3.5 |  | 13 |  | 0 |  | 18234 |  | 312401 |  | 0 |  | 0 |  | 128 |  | 0 |  | 0 |  | 0 |  |  |  | 1.2 |  | 0 |  | 0 |  | 0 |  | 0 |  | 0 |  | 0 |  | 633 |  | 0 |  | 0 |  | 3.7 |  | 0 |  | 0 |  | 14 |  | 0 |  | 0 |  | 66 |  | 102 |  | 0 |  | 0 |  | 88 |  | 0
730 | Merry Christmas Antlers Headband | Home Elements | Walgreen Co. | White | China | HD XRF | Walgreens | 2014-11-18 |  | 281 |  | 0 |  | 0 |  | 3.6 |  | 4.1 |  | 0 |  | 703 |  | 334 |  | 0 |  | 0 |  | 73 |  | 0 |  | 0 |  | 0 |  |  |  | 0 |  | 0 |  | 0 |  | 0 |  | 0 |  | 0 |  | 0 |  | 178 |  | 0 |  | 0 |  | 1.9 |  | 0 |  | 0 |  | 0 |  | 0 |  | 0 |  | 110 |  | 1159 |  | 0 |  | 0 |  | 62.2 |  | 0
731 | Mini Bows | Home Elements | Walgreen Co. | Back of Bow | China | HD XRF | Walgreens | 2014-11-18 |  | 42.4 |  | 0 |  | 0 |  | 0 |  | 22.3 |  | 0 |  | 13362 |  | 888 |  | 0 |  | 0 |  | 58.7 |  | 1.8 |  | 0 |  | 0 |  |  |  | 1.5 |  | 3.4 |  | 0 |  | 0 |  | 0 |  | 0 |  | 0 |  | 217 |  | 0 |  | 0 |  | 3 |  | 0 |  | 0 |  | 15.2 |  | 0 |  | 0 |  | 33.9 |  | 666 |  | 0 |  | 0 |  | 39.5 |  | 0
731 | Mini Bows | Home Elements | Walgreen Co. | Shiny Edge | China | HD XRF | Walgreens | 2014-11-18 |  | 0 |  | 0.5 |  | 0 |  | 0 |  | 22 |  | 0 |  | 1591 |  | 1433 |  | 277 |  | 0 |  | 41.6 |  | 0 |  | 0 |  | 0 |  |  |  | 0 |  | 3.1 |  | 0 |  | 0 |  | 0 |  | 0 |  | 0 |  | 199 |  | 0 |  | 0 |  | 0 |  | 0 |  | 0 |  | 4.6 |  | 0 |  | 0 |  | 0 |  | 353 |  | 0 |  | 0 |  | 135 |  | 0
731 | Mini Bows | Home Elements | Walgreen Co. | Velvet | China | HD XRF | Walgreens | 2014-11-18 |  | 148 |  | 0 |  | 0 |  | 3.9 |  | 81.6 |  | 0 |  | 534 |  | 2953 |  | 9.5 |  | 0 |  | 63.2 |  | 0 |  | 0 |  | 0 |  |  |  | 0.8 |  | 0 |  | 0 |  | 0 |  | 0 |  | 0 |  | 0 |  | 196 |  | 0 |  | 0 |  | 0 |  | 0 |  | 0 |  | 0 |  | 0 |  | 0 |  | 85.8 |  | 712 |  | 0 |  | 0 |  | 83.1 |  | 0
732 | Mini Red Sequin Stocking | Holiday Home | Inter-American Products | Fabric | China | HD XRF | Kroger | 2014-11-12 |  | 164 |  | 0 |  | 294 |  | 2.6 |  | 24.8 |  | 0 |  | 445 |  | 1281 |  | 0 |  | 0 |  | 48.2 |  | 0 |  | 0 |  | 0 |  |  |  | 1 |  | 1 |  | 0 |  | 0 |  | 0 |  | 0 |  | 0 |  | 313 |  | 0 |  | 0 |  | 0 |  | 0 |  | 0 |  | 0 |  | 0 |  | 0 |  | 46.4 |  | 626 |  | 0 |  | 0 |  | 37.1 |  | 0
732 | Mini Red Sequin Stocking | Holiday Home | Inter-American Products | Red Sequin | China | HD XRF | Kroger | 2014-11-12 |  | 204 |  | 0 |  | 317 |  | 3.3 |  | 16.6 |  | 0 |  | 472 |  | 1023 |  | 350 |  | 0 |  | 61.1 |  | 0.09 |  | 0 |  | 0 |  |  |  | 0 |  | 0 |  | 0 |  | 0 |  | 0 |  | 0 |  | 0 |  | 0 |  | 0 |  | 0 |  | 0 |  | 0 |  | 0 |  | 0 |  | 0 |  | 0 |  | 80.6 |  | 683 |  | 0 |  | 0 |  | 46.8 |  | 0
733 | Mini Stocking with Sequins |  | Dyno Seasonal Solutions LLC | Lining | China | HD XRF | Loweâ€™s | 2014-11-19 |  | 183 |  | 0 |  | 40.9 |  | 4.8 |  | 5.3 |  | 0 |  | 76769 |  | 708 |  | 0 |  | 0 |  | 89.1 |  | 0 |  | 0 |  | 0 |  |  |  | 1.4 |  | 5.9 |  | 0 |  | 0 |  | 0 |  | 0 |  | 0 |  | 112 |  | 0 |  | 0 |  | 1.9 |  | 0 |  | 0 |  | 13.7 |  | 0 |  | 0 |  | 95.3 |  | 124 |  | 0 |  | 0 |  | 200 |  | 0
733 | Mini Stocking with Sequins |  | Dyno Seasonal Solutions LLC | Red Fabric | China | HD XRF | Loweâ€™s | 2014-11-19 |  | 264 |  | 0 |  | 0 |  | 7.4 |  | 13.7 |  | 0 |  | 642 |  | 3361 |  | 0 |  | 0 |  | 97.1 |  | 0 |  | 0 |  | 0 |  |  |  | 0 |  | 0 |  | 0 |  | 0 |  | 0 |  | 0 |  | 0 |  | 273 |  | 0 |  | 0 |  | 0 |  | 0 |  | 0 |  | 0 |  | 0 |  | 0 |  | 158 |  | 443 |  | 0 |  | 0 |  | 76.7 |  | 0
733 | Mini Stocking with Sequins |  | Dyno Seasonal Solutions LLC | Sequin | China | HD XRF | Loweâ€™s | 2014-11-19 |  | 151 |  | 0 |  | 0 |  | 2.7 |  | 6.6 |  | 0 |  | 2303 |  | 1186 |  | 72.4 |  | 0 |  | 49.7 |  | 0 |  | 0 |  | 0 |  |  |  | 0.4 |  | 0 |  | 0 |  | 0 |  | 0 |  | 0 |  | 0 |  | 187 |  | 0 |  | 0 |  | 0 |  | 0 |  | 0 |  | 5.2 |  | 0 |  | 0 |  | 65.9 |  | 148 |  | 0 |  | 0 |  | 69 |  | 0
733 | Mini Stocking with Sequins |  | Dyno Seasonal Solutions LLC | White Fur | China | HD XRF | Loweâ€™s | 2014-11-19 |  | 200 |  | 0 |  | 0 |  | 5.5 |  | 3 |  | 0 |  | 873 |  | 565 |  | 0 |  | 0 |  | 89.6 |  | 0 |  | 0 |  | 0 |  |  |  | 1.4 |  | 0 |  | 0 |  | 0 |  | 0 |  | 0 |  | 0 |  | 222 |  | 0 |  | 0 |  | 2.7 |  | 0 |  | 0 |  | 0 |  | 0 |  | 0 |  | 103 |  | 29.4 |  | 0 |  | 0 |  | 78.1 |  | 0
734 | Mini Tree | Home Elements | Walgreen Co. | Star | China | HD XRF | Walgreens | 2014-11-18 |  | 0 |  | 0 |  | 0 |  | 5.5 |  | 0 |  | 0 |  | 855 |  | 801 |  | 31.9 |  | 0 |  | 138 |  | 0 |  | 0 |  | 0 |  |  |  | 21.2 |  | 167 |  | 0 |  | 0 |  | 14.9 |  | 0 |  | 0 |  | 0 |  | 0 |  | 0 |  | 4.9 |  | 0 |  | 0 |  | 0 |  | 0 |  | 0 |  | 0 |  | 35.3 |  | 0 |  | 0 |  | 88211 |  | 0
735 | Mini Wreath | Christmas House | Greenbrier International, Inc | Bell | China | HD XRF | Dollar Tree | 2014-11-20 |  | 92.8 |  | 0 |  | 1920 |  | 0 |  | 0 |  | 0 |  | 843 |  | 1312 |  | 204 |  | 0 |  | 24542 |  | 0 |  | 0 |  | 0 |  |  |  | 52 |  | 1834 |  | 0 |  | 0 |  | 311060 |  | 0 |  | 0 |  | 0 |  | 0 |  | 0 |  | 87.2 |  | 0 |  | 0 |  | 0 |  | 0 |  | 0 |  | 90.1 |  | 109 |  | 0 |  | 0 |  | 13274 |  | 0
735 | Mini Wreath | Christmas House | Greenbrier International, Inc | Bow - Plastic Side | China | HD XRF | Dollar Tree | 2014-11-20 |  | 0 |  | 0 |  | 13.3 |  | 1.4 |  | 6.5 |  | 0 |  | 15833 |  | 940 |  | 0 |  | 0 |  | 65.4 |  | 0.5 |  | 0 |  | 0 |  |  |  | 1.2 |  | 4.4 |  | 0 |  | 0 |  | 0 |  | 0 |  | 0 |  | 0 |  | 0 |  | 0 |  | 3.5 |  | 0 |  | 0 |  | 17.1 |  | 0 |  | 0 |  | 26.3 |  | 48.9 |  | 0 |  | 0 |  | 40.2 |  | 0
735 | Mini Wreath | Christmas House | Greenbrier International, Inc | Green Material | China | HD XRF | Dollar Tree | 2014-11-20 |  | 22.9 |  | 0 |  | 356 |  | 3.2 |  | 8.8 |  | 0 |  | 12481 |  | 366772 |  | 0 |  | 0 |  | 186 |  | 3.5 |  | 0 |  | 0 |  |  |  | 15.6 |  | 0 |  | 0 |  | 0 |  | 0 |  | 0 |  | 0 |  | 545 |  | 0 |  | 0 |  | 4.1 |  | 0 |  | 0 |  | 20.4 |  | 0 |  | 0 |  | 93.1 |  | 3769 |  | 0 |  | 0 |  | 110 |  | 0
735 | Mini Wreath | Christmas House | Greenbrier International, Inc | Green Material - 2 | China | HD XRF | Dollar Tree | 2014-11-20 |  | 78 |  | 0 |  | 434 |  | 3.2 |  | 7.1 |  | 0 |  | 15452 |  | 440769 |  | 0 |  | 0 |  | 237 |  | 4.5 |  | 0 |  | 0 |  |  |  | 30.4 |  | 0 |  | 0 |  | 0 |  | 0 |  | 0 |  | 0 |  | 472 |  | 0 |  | 0 |  | 2.8 |  | 0 |  | 0 |  | 23.7 |  | 0 |  | 0 |  | 267 |  | 4602 |  | 0 |  | 0 |  | 131 |  | 0
736 | Oblong Easy-Care Tablecloth | Target Brands, Inc. | Target Corporation | Red Santa | China | HD XRF | Target | 2014-11-13 |  | 163 |  | 0 |  | 397 |  | 5 |  | 5.1 |  | 0 |  | 80667 |  | 954 |  | 0 |  | 0 |  | 91.6 |  | 0 |  | 0 |  | 0 |  |  |  | 0.8 |  | 14.5 |  | 0 |  | 0 |  | 0 |  | 0 |  | 0 |  | 155 |  | 0 |  | 0 |  | 0 |  | 0 |  | 0 |  | 20.3 |  | 0 |  | 0 |  | 75.5 |  | 6111 |  | 0 |  | 0 |  | 159 |  | 0
736 | Oblong Easy-Care Tablecloth | Target Brands, Inc. | Target Corporation | White Portion of Tablecloth | China | HD XRF | Target | 2014-11-13 |  | 192 |  | 0 |  | 420 |  | 3.7 |  | 4.9 |  | 0 |  | 80401 |  | 0 |  | 0 |  | 0 |  | 94.7 |  | 0 |  | 0 |  | 0 |  |  |  | 3.1 |  | 0 |  | 0 |  | 0 |  | 0 |  | 0 |  | 0 |  | 215 |  | 0 |  | 0 |  | 0 |  | 0 |  | 0 |  | 20.2 |  | 0 |  | 0 |  | 78.2 |  | 5966 |  | 0 |  | 0 |  | 150 |  | 0
737 | Peanuts 10 in. Nutcracker | Peanuts Worldwide LLC | Kurt S. Adler, Inc. | Body - Red Paint | China | HD XRF | CVS | 2014-11-12 |  | 0 |  | 0 |  | 291 |  | 2.3 |  | 3.2 |  | 0 |  | 6248 |  | 9402 |  | 0 |  | 0 |  | 77.9 |  | 1.2 |  | 0 |  | 0 |  |  |  | 1.1 |  | 8.5 |  | 0 |  | 0 |  | 0 |  | 0 |  | 0 |  | 190 |  | 0 |  | 0 |  | 2.3 |  | 0 |  | 0 |  | 628 |  | 0 |  | 0 |  | 45.5 |  | 23236 |  | 0 |  | 0 |  | 143 |  | 0
737 | Peanuts 10 in. Nutcracker | Peanuts Worldwide LLC | Kurt S. Adler, Inc. | Hat | China | HD XRF | CVS | 2014-11-12 |  | 185 |  | 0 |  | 173 |  | 0 |  | 2.8 |  | 0 |  | 164 |  | 0 |  | 0 |  | 0 |  | 13.9 |  | 0 |  | 0 |  | 0 |  |  |  | 0.05 |  | 0 |  | 0 |  | 0 |  | 0 |  | 0 |  | 0 |  | 0 |  | 0 |  | 0 |  | 0 |  | 0 |  | 0 |  | 0 |  | 0 |  | 0 |  | 50.1 |  | 52.1 |  | 0 |  | 0 |  | 18.7 |  | 0
738 | Poinsettia Garland | Merry Brite | CVS/pharmacy, Inc. | Flower Petals | China | HD XRF | CVS | 2014-11-12 |  | 0 |  | 0 |  | 0 |  | 0 |  | 24.6 |  | 0 |  | 939 |  | 3343 |  | 0 |  | 0 |  | 40.9 |  | 0.9 |  | 0 |  | 0 |  |  |  | 1.3 |  | 0 |  | 0 |  | 0 |  | 0 |  | 0 |  | 0 |  | 415 |  | 0 |  | 0 |  | 1 |  | 0 |  | 0 |  | 9 |  | 0 |  | 0 |  | 0 |  | 1105 |  | 0 |  | 0 |  | 35.3 |  | 0
738 | Poinsettia Garland | Merry Brite | CVS/pharmacy, Inc. | Plastic Frame | China | HD XRF | CVS | 2014-11-12 |  | 39 |  | 0 |  | 90.8 |  | 0 |  | 1.8 |  | 0 |  | 148 |  | 202 |  | 0 |  | 0 |  | 23.9 |  | 0.4 |  | 0 |  | 0 |  |  |  | 5 |  | 0.2 |  | 0 |  | 0 |  | 0 |  | 0 |  | 0 |  | 0 |  | 0 |  | 0 |  | 0 |  | 0 |  | 0 |  | 0 |  | 0 |  | 0 |  | 27.1 |  | 0 |  | 0 |  | 0 |  | 21.3 |  | 0
739 | Poinsettia Pressed Vinyl Placemat |  | Benson Mills Company,Inc. | Placemat | China | HD XRF | Kroger | 2014-11-12 |  | 0 |  | 0 |  | 0 |  | 116 |  | 81.8 |  | 0 |  | 341101 |  | 634628 |  | 257 |  | 0 |  | 1737 |  | 207 |  | 0 |  | 0 |  |  |  | 0 |  | 0 |  | 0 |  | 0 |  | 0 |  | 0 |  | 0 |  | 816 |  | 0 |  | 0 |  | 93.4 |  | 0 |  | 0 |  | 3686 |  | 0 |  | 0 |  | 3966 |  | 357 |  | 0 |  | 0 |  | 12083 |  | 0
740 | Poinsettia Wreath | Holiday Time | Wal-Mart Stores Inc. | Green Band | China | HD XRF | Walmart | 2014-11-18 |  | 226 |  | 14.3 |  | 396 |  | 7.1 |  | 899 |  | 0 |  | 2788 |  | 293 |  | 125 |  | 0 |  | 129 |  | 1.2 |  | 0 |  | 0 |  |  |  | 829 |  | 2 |  | 0 |  | 0 |  | 0 |  | 0 |  | 0 |  | 64.3 |  | 0 |  | 0 |  | 0 |  | 0 |  | 0 |  | 8.1 |  | 0 |  | 0 |  | 0 |  | 332 |  | 0 |  | 0 |  | 102 |  | 0
740 | Poinsettia Wreath | Holiday Time | Wal-Mart Stores Inc. | Green Leaf | China | HD XRF | Walmart | 2014-11-18 |  | 51.2 |  | 0 |  | 23.1 |  | 0 |  | 93.5 |  | 0 |  | 14854 |  | 495 |  | 0 |  | 0 |  | 66 |  | 0 |  | 0 |  | 0 |  |  |  | 1.7 |  | 0.6 |  | 0 |  | 0 |  | 0 |  | 0 |  | 0 |  | 0 |  | 0 |  | 0 |  | 2.5 |  | 0 |  | 0 |  | 12.3 |  | 0 |  | 0 |  | 42.1 |  | 1101 |  | 0 |  | 0 |  | 41.8 |  | 0
740 | Poinsettia Wreath | Holiday Time | Wal-Mart Stores Inc. | Red Berry | China | HD XRF | Walmart | 2014-11-18 |  | 154 |  | 0 |  | 0 |  | 4.7 |  | 2.9 |  | 0 |  | 721 |  | 6460 |  | 105 |  | 0 |  | 91.5 |  | 0 |  | 0 |  | 0 |  |  |  | 1.2 |  | 0 |  | 0 |  | 0 |  | 0 |  | 0 |  | 0 |  | 0 |  | 0 |  | 0 |  | 0 |  | 0 |  | 0 |  | 0 |  | 0 |  | 0 |  | 113 |  | 29 |  | 0 |  | 0 |  | 79.5 |  | 0
740 | Poinsettia Wreath | Holiday Time | Wal-Mart Stores Inc. | Red Leaf | China | HD XRF | Walmart | 2014-11-18 |  | 50.6 |  | 0 |  | 25.5 |  | 1.6 |  | 7.5 |  | 0 |  | 4570 |  | 5389 |  | 0 |  | 0 |  | 58.9 |  | 1 |  | 0 |  | 0 |  |  |  | 1.8 |  | 2.7 |  | 0 |  | 0 |  | 0 |  | 0 |  | 0 |  | 0 |  | 0 |  | 0 |  | 3 |  | 0 |  | 0 |  | 12.7 |  | 0 |  | 0 |  | 37.3 |  | 491 |  | 0 |  | 0 |  | 40.4 |  | 0
741 | Polar Bear Figurine | Target Brands, Inc. | Target Corporation | White Fur | China | HD XRF | Target | 2014-11-13 |  | 126 |  | 0 |  | 6.3 |  | 1.9 |  | 1.1 |  | 0 |  | 108 |  | 0 |  | 0 |  | 0 |  | 42.7 |  | 2.5 |  | 0 |  | 0 |  |  |  | 0 |  | 0 |  | 0 |  | 0 |  | 0 |  | 0 |  | 0 |  | 0 |  | 0 |  | 0 |  | 0 |  | 0 |  | 0 |  | 3.2 |  | 0 |  | 0 |  | 66.5 |  | 531 |  | 0 |  | 0 |  | 50.4 |  | 0
742 | Popcorn Tin |  | Signature Brands LLC | Green Lid | USA | HD XRF | Walmart | 2014-11-17 |  | 0 |  | 0 |  | 0 |  | 0 |  | 0 |  | 0 |  | 1040 |  | 18214 |  | 341 |  | 0 |  | 1081 |  | 0 |  | 0 |  | 0 |  |  |  | 8.6 |  | 1656 |  | 0 |  | 0 |  | 0 |  | 0 |  | 0 |  | 477 |  | 0 |  | 0 |  | 65.9 |  | 0 |  | 0 |  | 0 |  | 0 |  | 0 |  | 2299 |  | 6572 |  | 0 |  | 0 |  | 1064 |  | 0
742 | Popcorn Tin |  | Signature Brands LLC | Inner Part of Lid | USA | HD XRF | Walmart | 2014-11-17 |  | 0 |  | 41.2 |  | 0 |  | 0 |  | 0 |  | 0 |  | 528 |  | 0 |  | 555 |  | 0 |  | 885 |  | 0 |  | 0 |  | 0 |  |  |  | 0 |  | 2858 |  | 0 |  | 0 |  | 0 |  | 0 |  | 0 |  | 262 |  | 0 |  | 0 |  | 101 |  | 0 |  | 0 |  | 0 |  | 0 |  | 0 |  | 63209 |  | 67 |  | 0 |  | 1164 |  | 448 |  | 0
743 | Red Gold Beaded Garland | Holiday Living | Dyno Seasonal Solutions LLC | Gold Bead | China | HD XRF | Loweâ€™s | 2014-11-19 |  | 2039 |  | 43.7 |  | 3062 |  | 0 |  | 10223 |  | 11.1 |  | 23305 |  | 8942 |  | 112 |  | 0 |  | 204 |  | 9.4 |  | 0 |  | 0 |  |  |  | 91.2 |  | 461 |  | 0 |  | 0 |  | 84.2 |  | 0 |  | 0 |  | 0 |  | 0 |  | 0 |  | 35 |  | 0 |  | 0 |  | 83.3 |  | 0 |  | 0 |  | 79 |  | 5542 |  | 0 |  | 0 |  | 630 |  | 0
743 | Red Gold Beaded Garland | Holiday Living | Dyno Seasonal Solutions LLC | Gold Bead - Paint Scraped Off | China | HD XRF | Loweâ€™s | 2014-11-19 |  | 2277 |  | 44.5 |  | 2821 |  | 0 |  | 10300 |  | 14.8 |  | 25619 |  | 9954 |  | 48 |  | 0 |  | 199 |  | 7.4 |  | 0 |  | 0 |  |  |  | 95.1 |  | 413 |  | 0 |  | 0 |  | 54.6 |  | 0 |  | 0 |  | 0 |  | 0 |  | 0 |  | 29.1 |  | 0 |  | 0 |  | 69.5 |  | 0 |  | 0 |  | 91.5 |  | 5975 |  | 0 |  | 0 |  | 591 |  | 0
743 | Red Gold Beaded Garland | Holiday Living | Dyno Seasonal Solutions LLC | Multi-Sided Red Bead | China | HD XRF | Loweâ€™s | 2014-11-19 |  | 1953 |  | 23.3 |  | 1332 |  | 9.3 |  | 8711 |  | 19.1 |  | 30233 |  | 12429 |  | 583 |  | 0 |  | 185 |  | 12.4 |  | 0 |  | 0 |  |  |  | 101 |  | 109 |  | 0 |  | 0 |  | 76.4 |  | 0 |  | 0 |  | 0 |  | 0 |  | 0 |  | 33.4 |  | 0 |  | 0 |  | 82.5 |  | 0 |  | 0 |  | 98.1 |  | 6757 |  | 0 |  | 0 |  | 555 |  | 0
743 | Red Gold Beaded Garland | Holiday Living | Dyno Seasonal Solutions LLC | Multi-Sided Red Bead - Paint Scraped Off | China | HD XRF | Loweâ€™s | 2014-11-19 |  | 1957 |  | 25.1 |  | 4648 |  | 16.4 |  | 9061 |  | 20.7 |  | 31152 |  | 13639 |  | 210 |  | 0 |  | 249 |  | 14.9 |  | 0 |  | 0 |  |  |  | 107 |  | 298 |  | 0 |  | 0 |  | 52.5 |  | 0 |  | 0 |  | 0 |  | 0 |  | 0 |  | 35 |  | 0 |  | 0 |  | 85.6 |  | 0 |  | 0 |  | 83.2 |  | 6436 |  | 0 |  | 0 |  | 600 |  | 0
743 | Red Gold Beaded Garland | Holiday Living | Dyno Seasonal Solutions LLC | Red Circular Bead | China | HD XRF | Loweâ€™s | 2014-11-19 |  | 1838 |  | 63.3 |  | 1770 |  | 0 |  | 7720 |  | 9.7 |  | 61607 |  | 33383 |  | 361 |  | 0 |  | 165 |  | 11 |  | 0 |  | 0 |  |  |  | 101 |  | 137 |  | 0 |  | 0 |  | 17.8 |  | 0 |  | 0 |  | 0 |  | 0 |  | 0 |  | 49.6 |  | 0 |  | 0 |  | 84.1 |  | 0 |  | 0 |  | 97.9 |  | 4868 |  | 0 |  | 0 |  | 527 |  | 0
743 | Red Gold Beaded Garland | Holiday Living | Dyno Seasonal Solutions LLC | Red Circular Bead - Paint Scraped Off | China | HD XRF | Loweâ€™s | 2014-11-19 |  | 29434 |  | 63.4 |  | 1580 |  | 0 |  | 8249 |  | 137 |  | 40591 |  | 24755 |  | 282 |  | 0 |  | 1616 |  | 10.3 |  | 0 |  | 0 |  |  |  | 96.9 |  | 23.7 |  | 0 |  | 0 |  | 262 |  | 0 |  | 0 |  | 0 |  | 0 |  | 0 |  | 39.9 |  | 0 |  | 0 |  | 93 |  | 0 |  | 0 |  | 1299 |  | 4106 |  | 0 |  | 0 |  | 485 |  | 0
744 | Red Bead Garland | Holiday Home | Inter-American Products | Bead | China | HD XRF | Kroger | 2014-11-12 |  | 3597 |  | 25.8 |  | 543 |  | 0 |  | 13029 |  | 18.5 |  | 29360 |  | 15856 |  | 598 |  | 0 |  | 260 |  | 15.8 |  | 0 |  | 0 |  |  |  | 144 |  | 222 |  | 0 |  | 0 |  | 126 |  | 0 |  | 0 |  | 0 |  | 0 |  | 0 |  | 63.9 |  | 0 |  | 0 |  | 64.4 |  | 0 |  | 0 |  | 133 |  | 4519 |  | 0 |  | 0 |  | 793 |  | 0
744 | Red Bead Garland | Holiday Home | Inter-American Products | Bead Interior | China | HD XRF | Kroger | 2014-11-12 |  | 3941 |  | 14.3 |  | 0 |  | 0 |  | 11988 |  | 15.8 |  | 23759 |  | 17408 |  | 32.5 |  | 0 |  | 218 |  | 10.7 |  | 0 |  | 0 |  |  |  | 134 |  | 6.7 |  | 0 |  | 0 |  | 79.1 |  | 0 |  | 0 |  | 214 |  | 0 |  | 0 |  | 47.6 |  | 0 |  | 7.5 |  | 65.1 |  | 0 |  | 0 |  | 146 |  | 3154 |  | 0 |  | 0 |  | 540 |  | 0
745 | Red Fabric Ribbon | Holiday Home | Inter-American Products | Ribbon | Taiwan | HD XRF | Kroger | 2014-11-12 |  | 135 |  | 0 |  | 0 |  | 2.1 |  | 83.4 |  | 0 |  | 357 |  | 4315 |  | 382 |  | 0 |  | 61.7 |  | 0 |  | 0 |  | 0 |  |  |  | 1.4 |  | 0 |  | 0 |  | 0 |  | 0 |  | 0 |  | 0 |  | 290 |  | 0 |  | 0 |  | 0 |  | 0 |  | 0 |  | 0 |  | 0 |  | 0 |  | 91 |  | 21.8 |  | 0 |  | 0 |  | 50.3 |  | 0
746 | Red Felt Stocking | Holiday Time | Wal-Mart Stores Inc. | Red Felt | China | HD XRF | Walmart | 2014-11-17 |  | 233 |  | 0 |  | 785 |  | 5.6 |  | 5.6 |  | 0 |  | 5251 |  | 819 |  | 0 |  | 0 |  | 95.6 |  | 0 |  | 0 |  | 0 |  |  |  | 1.4 |  | 0 |  | 0 |  | 0 |  | 0 |  | 0 |  | 0 |  | 282 |  | 0 |  | 0 |  | 0 |  | 0 |  | 0 |  | 6 |  | 0 |  | 0 |  | 120 |  | 477 |  | 0 |  | 0 |  | 90.3 |  | 0
746 | Red Felt Stocking | Holiday Time | Wal-Mart Stores Inc. | Trim | China | HD XRF | Walmart | 2014-11-17 |  | 125 |  | 0 |  | 138 |  | 2.6 |  | 7.1 |  | 0 |  | 751 |  | 475 |  | 21.3 |  | 0 |  | 53.4 |  | 0 |  | 0 |  | 0 |  |  |  | 0 |  | 0 |  | 0 |  | 0 |  | 0 |  | 0 |  | 0 |  | 0 |  | 0 |  | 0 |  | 0 |  | 0 |  | 0 |  | 2.1 |  | 0 |  | 0 |  | 49.6 |  | 402 |  | 0 |  | 0 |  | 54.6 |  | 0
746 | Red Felt Stocking | Holiday Time | Wal-Mart Stores Inc. | White Felt | China | HD XRF | Walmart | 2014-11-17 |  | 265 |  | 0 |  | 0 |  | 3.3 |  | 2.9 |  | 0 |  | 5825 |  | 501 |  | 0 |  | 0 |  | 82.8 |  | 0 |  | 0 |  | 0 |  |  |  | 0 |  | 0 |  | 0 |  | 0 |  | 0 |  | 0 |  | 0 |  | 298 |  | 0 |  | 0 |  | 0 |  | 0 |  | 0 |  | 0 |  | 0 |  | 0 |  | 109 |  | 1133 |  | 0 |  | 0 |  | 96.8 |  | 0
747 | Red Poinsettia Pick | Holiday Living | LG Sourcing Inc. | Red Leaf | China | HD XRF | Loweâ€™s | 2014-11-18 |  | 137 |  | 0 |  | 2.3 |  | 2.5 |  | 0 |  | 0 |  | 486 |  | 1171 |  | 0 |  | 0 |  | 59.6 |  | 0.3 |  | 0 |  | 0 |  |  |  | 0 |  | 80.5 |  | 0 |  | 0 |  | 0 |  | 0 |  | 0 |  | 236 |  | 0 |  | 0 |  | 1.6 |  | 0 |  | 0 |  | 8.7 |  | 0 |  | 0 |  | 35.1 |  | 1232 |  | 0 |  | 0 |  | 3273 |  | 0
747 | Red Poinsettia Pick | Holiday Living | LG Sourcing Inc. | Stick | China | HD XRF | Loweâ€™s | 2014-11-18 |  | 0 |  | 14.7 |  | 37 |  | 0 |  | 0 |  | 0 |  | 11270 |  | 1254 |  | 8.9 |  | 0 |  | 76.7 |  | 2.6 |  | 0 |  | 0 |  |  |  | 0 |  | 31.7 |  | 0 |  | 0 |  | 0 |  | 0 |  | 0 |  | 513 |  | 0 |  | 0 |  | 3.7 |  | 0 |  | 0 |  | 23.4 |  | 0 |  | 0 |  | 0 |  | 226 |  | 0 |  | 0 |  | 85.5 |  | 0
748 | Red Stocking with Zebra Pattern | Holiday Time | Wal-Mart Stores Inc. | Red Fabric Lining | China | HD XRF | Walmart | 2014-11-17 |  | 194 |  | 0 |  | 5.1 |  | 3 |  | 16.8 |  | 0 |  | 540 |  | 1109 |  | 11.2 |  | 0 |  | 59.7 |  | 0 |  | 0 |  | 0 |  |  |  | 0 |  | 0 |  | 0 |  | 0 |  | 0 |  | 0 |  | 0 |  | 259 |  | 0 |  | 0 |  | 0 |  | 0 |  | 0 |  | 0 |  | 0 |  | 0 |  | 71.1 |  | 767 |  | 0 |  | 0 |  | 51.3 |  | 0
748 | Red Stocking with Zebra Pattern | Holiday Time | Wal-Mart Stores Inc. | Red Fabric on Exterior | China | HD XRF | Walmart | 2014-11-17 |  | 197 |  | 0 |  | 687 |  | 3.4 |  | 21.3 |  | 0 |  | 512 |  | 1132 |  | 0 |  | 0 |  | 80.3 |  | 0 |  | 0 |  | 0 |  |  |  | 0 |  | 0 |  | 0 |  | 0 |  | 0 |  | 0 |  | 0 |  | 0 |  | 0 |  | 0 |  | 0 |  | 0 |  | 0 |  | 11.6 |  | 0 |  | 0 |  | 90.1 |  | 335 |  | 0 |  | 0 |  | 63.7 |  | 0
748 | Red Stocking with Zebra Pattern | Holiday Time | Wal-Mart Stores Inc. | Shiny Zebra Stripe | China | HD XRF | Walmart | 2014-11-17 |  | 188 |  | 0 |  | 1851 |  | 4.1 |  | 17.8 |  | 0 |  | 408 |  | 937 |  | 149 |  | 0 |  | 63.5 |  | 0 |  | 0 |  | 0 |  |  |  | 1.5 |  | 0 |  | 0 |  | 0 |  | 0 |  | 0 |  | 0 |  | 258 |  | 0 |  | 0 |  | 0 |  | 0 |  | 0 |  | 14.3 |  | 0 |  | 0 |  | 81.1 |  | 514 |  | 0 |  | 0 |  | 56.8 |  | 0
749 | Reindeer Figurine | Target Brands, Inc. | Target Corporation | Silver Body | China | HD XRF | Target | 2014-11-13 |  | 0 |  | 0 |  | 133 |  | 0 |  | 0.7 |  | 0 |  | 879 |  | 0 |  | 0 |  | 0 |  | 21.4 |  | 2.6 |  | 0 |  | 0 |  |  |  | 0.8 |  | 0.2 |  | 0 |  | 0 |  | 0 |  | 0 |  | 0 |  | 106 |  | 0 |  | 0 |  | 0 |  | 0 |  | 0 |  | 4.6 |  | 0 |  | 0 |  | 0 |  | 1202 |  | 0 |  | 0 |  | 47.2 |  | 0
750 | Reindeer Gift Bag | Target Brands, Inc. | Target Corporation | Interior Material | China | HD XRF | Target | 2014-11-13 |  | 0 |  | 0 |  | 10.5 |  | 0 |  | 5.6 |  | 0 |  | 79686 |  | 604 |  | 0 |  | 0 |  | 51.9 |  | 1 |  | 0 |  | 0 |  |  |  | 0.5 |  | 0.7 |  | 0 |  | 0 |  | 0 |  | 0 |  | 0 |  | 64.7 |  | 0 |  | 0 |  | 1.6 |  | 0 |  | 0 |  | 22.2 |  | 0 |  | 0 |  | 20.3 |  | 42 |  | 0 |  | 0 |  | 43.9 |  | 0
750 | Reindeer Gift Bag | Target Brands, Inc. | Target Corporation | Red Reindeer | China | HD XRF | Target | 2014-11-13 |  | 30.9 |  | 0 |  | 2281 |  | 0 |  | 6 |  | 0 |  | 137504 |  | 57149 |  | 362 |  | 64.5 |  | 112 |  | 2.1 |  | 0 |  | 0 |  |  |  | 8.5 |  | 0 |  | 0 |  | 0 |  | 0 |  | 0 |  | 0 |  | 0 |  | 0 |  | 0 |  | 2.5 |  | 0 |  | 0 |  | 72.4 |  | 0 |  | 0 |  | 31.3 |  | 103 |  | 0 |  | 0 |  | 85.9 |  | 0
750 | Reindeer Gift Bag | Target Brands, Inc. | Target Corporation | White Portion | China | HD XRF | Target | 2014-11-13 |  | 41.2 |  | 0 |  | 0 |  | 2.4 |  | 6.3 |  | 0 |  | 112982 |  | 771 |  | 0 |  | 0 |  | 83.6 |  | 0 |  | 0 |  | 0 |  |  |  | 0.9 |  | 0 |  | 0 |  | 0 |  | 0 |  | 0 |  | 0 |  | 32.2 |  | 0 |  | 0 |  | 1.8 |  | 0 |  | 0 |  | 44.9 |  | 0 |  | 0 |  | 35 |  | 70.7 |  | 0 |  | 0 |  | 57.1 |  | 0
751 | Santa Decoration | Christmas House | Greenbrier International, Inc | Black Belt | China | HD XRF | Dollar Tree | 2014-11-20 |  | 55.3 |  | 0 |  | 41.5 |  | 2.1 |  | 5 |  | 0 |  | 68770 |  | 826 |  | 106 |  | 0 |  | 113 |  | 1.5 |  | 0 |  | 0 |  |  |  | 21.2 |  | 20.9 |  | 0 |  | 0 |  | 0 |  | 0 |  | 0 |  | 768 |  | 0 |  | 0 |  | 5.4 |  | 0 |  | 0 |  | 48 |  | 0 |  | 0 |  | 38.4 |  | 327 |  | 0 |  | 0 |  | 97.6 |  | 0
751 | Santa Decoration | Christmas House | Greenbrier International, Inc | Red | China | HD XRF | Dollar Tree | 2014-11-20 |  | 43.4 |  | 0 |  | 2548 |  | 0 |  | 4.8 |  | 0 |  | 80435 |  | 894 |  | 143 |  | 0 |  | 103 |  | 1.3 |  | 0 |  | 0 |  |  |  | 25.1 |  | 20.9 |  | 0 |  | 0 |  | 0 |  | 0 |  | 0 |  | 866 |  | 0 |  | 0 |  | 5.5 |  | 0 |  | 0 |  | 50.4 |  | 0 |  | 0 |  | 46.7 |  | 328 |  | 0 |  | 0 |  | 117 |  | 0
751 | Santa Decoration | Christmas House | Greenbrier International, Inc | Yellow Belt Buckle | China | HD XRF | Dollar Tree | 2014-11-20 |  | 65.6 |  | 0 |  | 55.8 |  | 2.7 |  | 6.1 |  | 0 |  | 87639 |  | 939 |  | 183 |  | 0 |  | 103 |  | 3.3 |  | 0 |  | 0 |  |  |  | 42.8 |  | 26.7 |  | 0 |  | 0 |  | 0 |  | 0 |  | 0 |  | 908 |  | 0 |  | 0 |  | 5.9 |  | 0 |  | 0 |  | 52.8 |  | 0 |  | 0 |  | 46.3 |  | 356 |  | 0 |  | 0 |  | 121 |  | 0
752 | Santa Hanging Decor | Home Elements | Walgreen Co. | Forehead | China | HD XRF | Walgreens | 2014-11-18 |  | 281 |  | 0 |  | 2650 |  | 0 |  | 1435 |  | 0 |  | 82343 |  | 1326 |  | 0 |  | 0 |  | 71.6 |  | 3.8 |  | 0 |  | 0 |  |  |  | 9.5 |  | 0 |  | 0 |  | 0 |  | 0 |  | 0 |  | 0 |  | 162 |  | 0 |  | 0 |  | 0 |  | 0 |  | 0 |  | 127 |  | 0 |  | 0 |  | 0 |  | 11019 |  | 0 |  | 0 |  | 277 |  | 0
752 | Santa Hanging Decor | Home Elements | Walgreen Co. | Red Hat | China | HD XRF | Walgreens | 2014-11-18 |  | 291 |  | 0 |  | 0 |  | 8.1 |  | 21.6 |  | 0 |  | 402 |  | 1194 |  | 0 |  | 0 |  | 97.9 |  | 0 |  | 0 |  | 0 |  |  |  | 0 |  | 0 |  | 0 |  | 0 |  | 0 |  | 0 |  | 0 |  | 201 |  | 0 |  | 0 |  | 0 |  | 0 |  | 0 |  | 0 |  | 0 |  | 0 |  | 151 |  | 290 |  | 0 |  | 0 |  | 85.5 |  | 0
752 | Santa Hanging Decor | Home Elements | Walgreen Co. | White Hat | China | HD XRF | Walgreens | 2014-11-18 |  | 284 |  | 0 |  | 8.8 |  | 5.6 |  | 3.1 |  | 0 |  | 455 |  | 537 |  | 0 |  | 0 |  | 88.1 |  | 0 |  | 0 |  | 0 |  |  |  | 1.6 |  | 0 |  | 0 |  | 0 |  | 0 |  | 0 |  | 0 |  | 0 |  | 0 |  | 0 |  | 0 |  | 0 |  | 0 |  | 0 |  | 0 |  | 0 |  | 88.9 |  | 1265 |  | 0 |  | 0 |  | 67.6 |  | 0
753 | Shiny Santa Hat | Holiday Living | Dyno Seasonal Solutions LLC | Red | China | HD XRF | Loweâ€™s | 2014-11-18 |  | 198 |  | 0 |  | 415 |  | 5.3 |  | 19.3 |  | 0 |  | 405 |  | 990 |  | 708 |  | 0 |  | 88.8 |  | 0 |  | 0 |  | 0 |  |  |  | 0 |  | 0.9 |  | 0 |  | 0 |  | 0 |  | 0 |  | 0 |  | 258 |  | 0 |  | 0 |  | 0 |  | 0 |  | 0 |  | 0 |  | 0 |  | 0 |  | 105 |  | 677 |  | 0 |  | 0 |  | 71.2 |  | 0
753 | Shiny Santa Hat | Holiday Living | Dyno Seasonal Solutions LLC | Red Inside | China | HD XRF | Loweâ€™s | 2014-11-18 |  | 242 |  | 0 |  | 647 |  | 6.3 |  | 36.2 |  | 0 |  | 615 |  | 2727 |  | 230 |  | 0 |  | 70.3 |  | 0 |  | 0 |  | 0 |  |  |  | 2.9 |  | 0.6 |  | 0 |  | 0 |  | 0 |  | 0 |  | 0 |  | 449 |  | 0 |  | 0 |  | 0 |  | 0 |  | 0 |  | 0 |  | 0 |  | 0 |  | 80.5 |  | 1328 |  | 0 |  | 0 |  | 59.1 |  | 0
753 | Shiny Santa Hat | Holiday Living | Dyno Seasonal Solutions LLC | White | China | HD XRF | Loweâ€™s | 2014-11-18 |  | 249 |  | 0 |  | 0 |  | 2.7 |  | 2.3 |  | 0 |  | 491 |  | 352 |  | 7.7 |  | 0 |  | 58.6 |  | 0 |  | 0 |  | 0 |  |  |  | 0.8 |  | 0 |  | 0 |  | 0 |  | 0 |  | 0 |  | 0 |  | 0 |  | 0 |  | 0 |  | 1.5 |  | 0 |  | 0 |  | 0 |  | 0 |  | 0 |  | 88.4 |  | 135 |  | 0 |  | 0 |  | 52.8 |  | 0
754 | Silver Bells | Holiday Living | Variety Accessories, LLC | Back of Red Ribbon | China | HD XRF | Loweâ€™s | 2014-11-19 |  | 149 |  | 0 |  | 2983 |  | 0 |  | 3.2 |  | 0 |  | 88127 |  | 3063 |  | 47 |  | 0 |  | 90.3 |  | 0 |  | 0 |  | 0 |  |  |  | 243 |  | 23.9 |  | 0 |  | 0 |  | 0 |  | 0 |  | 0 |  | 102 |  | 0 |  | 0 |  | 0 |  | 0 |  | 0 |  | 39.9 |  | 0 |  | 0 |  | 66.5 |  | 7799 |  | 0 |  | 0 |  | 313 |  | 0
754 | Silver Bells | Holiday Living | Variety Accessories, LLC | Bell | China | HD XRF | Loweâ€™s | 2014-11-19 |  | 102 |  | 14.6 |  | 1271 |  | 0 |  | 325 |  | 0 |  | 39612 |  | 6908 |  | 17.6 |  | 0 |  | 109 |  | 0 |  | 0 |  | 0 |  |  |  | 93.6 |  | 159 |  | 0 |  | 0 |  | 0 |  | 0 |  | 0 |  | 250 |  | 0 |  | 0 |  | 0 |  | 0 |  | 0 |  | 53.9 |  | 0 |  | 0 |  | 26.1 |  | 2219 |  | 0 |  | 0 |  | 293 |  | 0
754 | Silver Bells | Holiday Living | Variety Accessories, LLC | Fake Garland | China | HD XRF | Loweâ€™s | 2014-11-19 |  | 287 |  | 0 |  | 0 |  | 0 |  | 4 |  | 0 |  | 2354 |  | 119749 |  | 0 |  | 0 |  | 39 |  | 0 |  | 0 |  | 0 |  |  |  | 373 |  | 0 |  | 0 |  | 0 |  | 0 |  | 0 |  | 0 |  | 414 |  | 0 |  | 0 |  | 3.2 |  | 0 |  | 0 |  | 11.4 |  | 0 |  | 0 |  | 2551 |  | 285 |  | 0 |  | 0 |  | 42.8 |  | 0
754 | Silver Bells | Holiday Living | Variety Accessories, LLC | Red Felt Ribbon | China | HD XRF | Loweâ€™s | 2014-11-19 |  | 103 |  | 0 |  | 2222 |  | 4.4 |  | 1.7 |  | 0 |  | 57132 |  | 9638 |  | 38.4 |  | 0 |  | 80.8 |  | 0 |  | 0 |  | 0 |  |  |  | 241 |  | 9.9 |  | 0 |  | 0 |  | 0 |  | 0 |  | 0 |  | 182 |  | 0 |  | 0 |  | 0 |  | 0 |  | 0 |  | 41.7 |  | 0 |  | 0 |  | 77.1 |  | 4627 |  | 0 |  | 0 |  | 282 |  | 0
755 | Silver Jingle Bell Door Hanger | Holiday Home | Inter-American Products | Cords | China | HD XRF | Kroger | 2014-11-12 |  | 97.6 |  | 0 |  | 0 |  | 0 |  | 25.7 |  | 0 |  | 547 |  | 513 |  | 0 |  | 0 |  | 40.7 |  | 1.9 |  | 0 |  | 0 |  |  |  | 0.3 |  | 1.1 |  | 0 |  | 0 |  | 0 |  | 0 |  | 0 |  | 293 |  | 0 |  | 0 |  | 0 |  | 0 |  | 0 |  | 3 |  | 0 |  | 0 |  | 28.9 |  | 592 |  | 0 |  | 0 |  | 34.7 |  | 0
755 | Silver Jingle Bell Door Hanger | Holiday Home | Inter-American Products | Glitter Bell | China | HD XRF | Kroger | 2014-11-12 |  | 0 |  | 152 |  | 81604 |  | 70.4 |  | 185 |  | 0 |  | 3286 |  | 0 |  | 0 |  | 0 |  | 1384 |  | 0 |  | 0 |  | 0 |  |  |  | 168 |  | 2912 |  | 0 |  | 0 |  | 0 |  | 0 |  | 0 |  | 910 |  | 0 |  | 0 |  | 0 |  | 0 |  | 0 |  | 5128 |  | 0 |  | 0 |  | 1515 |  | 228204 |  | 0 |  | 24016 |  | 1275 |  | 0
755 | Silver Jingle Bell Door Hanger | Holiday Home | Inter-American Products | Silver Bell | China | HD XRF | Kroger | 2014-11-12 |  | 0 |  | 24.1 |  | 22.6 |  | 38.1 |  | 0 |  | 0 |  | 640 |  | 1900 |  | 271 |  | 0 |  | 564 |  | 0 |  | 0 |  | 0 |  |  |  | 120 |  | 598 |  | 0 |  | 0 |  | 355 |  | 0 |  | 0 |  | 0 |  | 0 |  | 0 |  | 35.8 |  | 0 |  | 0 |  | 46.3 |  | 0 |  | 0 |  | 102 |  | 65.3 |  | 0 |  | 0 |  | 491496 |  | 0
756 | Silver Joy Gift Bag |  | Paper Magic Group, Inc. | Glitter Print | China | HD XRF | Kroger | 2014-11-12 |  | 56.8 |  | 0 |  | 0 |  | 2.8 |  | 3.6 |  | 0 |  | 43472 |  | 3650 |  | 0 |  | 0 |  | 62.9 |  | 0.2 |  | 0 |  | 0 |  |  |  | 0.6 |  | 0.6 |  | 0 |  | 0 |  | 0 |  | 0 |  | 0 |  | 172 |  | 0 |  | 0 |  | 1.9 |  | 0 |  | 0 |  | 31 |  | 0 |  | 0 |  | 34.9 |  | 39.9 |  | 0 |  | 0 |  | 44.5 |  | 0
756 | Silver Joy Gift Bag |  | Paper Magic Group, Inc. | Material | China | HD XRF | Kroger | 2014-11-12 |  | 46.6 |  | 0 |  | 0 |  | 0 |  | 3 |  | 0 |  | 86754 |  | 8457 |  | 0 |  | 0 |  | 83.2 |  | 0 |  | 0 |  | 0 |  |  |  | 3.1 |  | 0 |  | 0 |  | 0 |  | 0 |  | 0 |  | 0 |  | 106 |  | 0 |  | 0 |  | 2.3 |  | 0 |  | 0 |  | 35.2 |  | 0 |  | 0 |  | 0 |  | 53.6 |  | 0 |  | 0 |  | 59.1 |  | 0
757 | Snow Blanket with ice Flakes | Wonderland Holiday Decorating | Global International Enterprise Co., LTD | Blanket | China | HD XRF | CVS | 2014-11-12 |  | 203 |  | 0 |  | 2646 |  | 4.5 |  | 5.6 |  | 0 |  | 415 |  | 0 |  | 0 |  | 0 |  | 61.1 |  | 0 |  | 0 |  | 0 |  |  |  | 2.8 |  | 0 |  | 0 |  | 0 |  | 0 |  | 0 |  | 0 |  | 0 |  | 0 |  | 0 |  | 1.9 |  | 0 |  | 0 |  | 16.4 |  | 0 |  | 0 |  | 67 |  | 876 |  | 0 |  | 0 |  | 54.6 |  | 0
758 | Snowflake | Christmas House | Greenbrier International, Inc | Clear Plastic | China | HD XRF | Dollar Tree | 2014-11-19 |  | 42 |  | 0 |  | 28.2 |  | 0 |  | 0 |  | 0 |  | 176 |  | 0 |  | 0 |  | 0 |  | 23.4 |  | 0 |  | 0 |  | 0 |  |  |  | 0 |  | 0 |  | 0 |  | 0 |  | 0 |  | 0 |  | 0 |  | 88.6 |  | 0 |  | 0 |  | 0 |  | 0 |  | 0 |  | 0 |  | 0 |  | 0 |  | 25.8 |  | 0 |  | 0 |  | 0 |  | 133 |  | 0
758 | Snowflake | Christmas House | Greenbrier International, Inc | Glitter Plastic | China | HD XRF | Dollar Tree | 2014-11-19 |  | 0 |  | 0 |  | 288 |  | 0 |  | 0 |  | 0 |  | 1182 |  | 214 |  | 0 |  | 0 |  | 18 |  | 2.9 |  | 0 |  | 0 |  |  |  | 71 |  | 0.5 |  | 0 |  | 0 |  | 0 |  | 0 |  | 0 |  | 371 |  | 0 |  | 0 |  | 0.9 |  | 0 |  | 0 |  | 101 |  | 0 |  | 0 |  | 0 |  | 0 |  | 0 |  | 0 |  | 137 |  | 0
759 | Snowman Decoration | Christmas House | Greenbrier International, Inc | Coated Wire Frame | China | HD XRF | Dollar Tree | 2014-11-20 |  | 34.2 |  | 0 |  | 1637 |  | 0 |  | 122 |  | 0 |  | 42031 |  | 1340 |  | 0 |  | 0 |  | 43 |  | 2.8 |  | 0 |  | 0 |  |  |  | 30.4 |  | 5.4 |  | 0 |  | 0 |  | 0 |  | 0 |  | 0 |  | 76.4 |  | 0 |  | 0 |  | 0 |  | 0 |  | 0 |  | 55.7 |  | 0 |  | 0 |  | 0 |  | 2090 |  | 0 |  | 0 |  | 110 |  | 0
759 | Snowman Decoration | Christmas House | Greenbrier International, Inc | Red Berry | China | HD XRF | Dollar Tree | 2014-11-20 |  | 0 |  | 0 |  | 512 |  | 0 |  | 0 |  | 0 |  | 404 |  | 290 |  | 0 |  | 0 |  | 16.3 |  | 0.2 |  | 0 |  | 0 |  |  |  | 0 |  | 0 |  | 0 |  | 0 |  | 1.6 |  | 0 |  | 0 |  | 85.3 |  | 0 |  | 0 |  | 0 |  | 0 |  | 0 |  | 0 |  | 0 |  | 0 |  | 0 |  | 242 |  | 0 |  | 0 |  | 13.4 |  | 0
759 | Snowman Decoration | Christmas House | Greenbrier International, Inc | Red Tinsel | China | HD XRF | Dollar Tree | 2014-11-20 |  | 138 |  | 0 |  | 0 |  | 1.8 |  | 7.5 |  | 0 |  | 1284 |  | 460 |  | 567 |  | 0 |  | 46.6 |  | 0 |  | 0 |  | 0 |  |  |  | 0 |  | 3.5 |  | 0 |  | 0 |  | 0 |  | 0 |  | 0 |  | 0 |  | 0 |  | 0 |  | 2.6 |  | 0 |  | 0 |  | 5.7 |  | 0 |  | 0 |  | 69.7 |  | 20.1 |  | 0 |  | 0 |  | 37.1 |  | 0
759 | Snowman Decoration | Christmas House | Greenbrier International, Inc | White Tinsel | China | HD XRF | Dollar Tree | 2014-11-20 |  | 0 |  | 0 |  | 11.8 |  | 0 |  | 4.2 |  | 0 |  | 34 |  | 53889 |  | 0 |  | 0 |  | 0 |  | 0.1 |  | 0 |  | 0 |  |  |  | 0 |  | 0 |  | 0 |  | 0 |  | 0 |  | 0 |  | 0 |  | 0 |  | 0 |  | 0 |  | 2.8 |  | 0 |  | 0 |  | 10 |  | 0 |  | 0 |  | 714 |  | 178 |  | 0 |  | 0 |  | 0 |  | 0
760 | Snowman Figurine | Target Brands, Inc. | Target Corporation | Black Glittery Hat | China | HD XRF | Target | 2014-11-13 |  | 224 |  | 0 |  | 0 |  | 6.9 |  | 3.7 |  | 0 |  | 514 |  | 456 |  | 392 |  | 0 |  | 98.2 |  | 0 |  | 0 |  | 0 |  |  |  | 3.6 |  | 0.9 |  | 0 |  | 0 |  | 0 |  | 0 |  | 0 |  | 382 |  | 0 |  | 0 |  | 1.9 |  | 0 |  | 0 |  | 0 |  | 0 |  | 0 |  | 122 |  | 61.4 |  | 0 |  | 0 |  | 80.3 |  | 0
760 | Snowman Figurine | Target Brands, Inc. | Target Corporation | White Foam Material | China | HD XRF | Target | 2014-11-13 |  | 131 |  | 0 |  | 0 |  | 4.2 |  | 1.8 |  | 0 |  | 427 |  | 367 |  | 0 |  | 0 |  | 67.7 |  | 0 |  | 0 |  | 0 |  |  |  | 0.3 |  | 5.9 |  | 0 |  | 0 |  | 0 |  | 0 |  | 0 |  | 223 |  | 0 |  | 0 |  | 0 |  | 0 |  | 0 |  | 2.5 |  | 0 |  | 0 |  | 77.2 |  | 29 |  | 0 |  | 0 |  | 223 |  | 0
761 | Snowman Gift Bag |  | Lindy Bowman Company | Material | China | HD XRF | Kroger | 2014-11-12 |  | 0 |  | 0 |  | 0 |  | 0 |  | 3.3 |  | 0 |  | 127238 |  | 882 |  | 0 |  | 0 |  | 111 |  | 3.6 |  | 0 |  | 0 |  |  |  | 2.7 |  | 4.1 |  | 0 |  | 0 |  | 0 |  | 0 |  | 0 |  | 137 |  | 0 |  | 0 |  | 2.6 |  | 0 |  | 0 |  | 53.9 |  | 0 |  | 0 |  | 17.6 |  | 115 |  | 0 |  | 0 |  | 92.6 |  | 0
762 | Snowman Gift Bag Holographic | Voila | Greenbrier International, Inc | Green on Tag | China | HD XRF | Dollar Tree | 2014-11-19 |  | 43.2 |  | 0 |  | 0 |  | 2.8 |  | 3.6 |  | 0 |  | 114553 |  | 0 |  | 0 |  | 0 |  | 109 |  | 0.5 |  | 0 |  | 0 |  |  |  | 5.5 |  | 21 |  | 0 |  | 0 |  | 0 |  | 0 |  | 0 |  | 246 |  | 0 |  | 0 |  | 2.4 |  | 0 |  | 0 |  | 73 |  | 0 |  | 0 |  | 36 |  | 319 |  | 0 |  | 0 |  | 89 |  | 0
762 | Snowman Gift Bag Holographic | Voila | Greenbrier International, Inc | Red | China | HD XRF | Dollar Tree | 2014-11-19 |  | 46.4 |  | 0 |  | 96.2 |  | 3.3 |  | 5.2 |  | 0 |  | 123418 |  | 4909 |  | 0 |  | 0 |  | 95 |  | 0 |  | 0 |  | 0 |  |  |  | 2.2 |  | 22 |  | 0 |  | 0 |  | 0 |  | 0 |  | 0 |  | 202 |  | 0 |  | 0 |  | 2 |  | 0 |  | 0 |  | 43 |  | 0 |  | 0 |  | 39 |  | 0 |  | 0 |  | 0 |  | 71 |  | 0
762 | Snowman Gift Bag Holographic | Voila | Greenbrier International, Inc | Silver | China | HD XRF | Dollar Tree | 2014-11-19 |  | 64.9 |  | 0 |  | 34.7 |  | 3.5 |  | 6.8 |  | 0 |  | 131478 |  | 3407 |  | 0 |  | 0 |  | 103 |  | 0 |  | 0 |  | 0 |  |  |  | 1.9 |  | 3 |  | 0 |  | 0 |  | 0 |  | 0 |  | 0 |  | 67 |  | 0 |  | 0 |  | 1.5 |  | 0 |  | 0 |  | 39 |  | 0 |  | 0 |  | 56 |  | 0 |  | 0 |  | 0 |  | 77 |  | 0
763 | Snowman Placemat | Target Brands, Inc. | Target Corporation | Black Decoration | China | HD XRF | Target | 2014-11-13 |  | 0 |  | 0 |  | 25.5 |  | 0 |  | 3.8 |  | 0 |  | 1186 |  | 0 |  | 0 |  | 0 |  | 33.6 |  | 1.6 |  | 0 |  | 0 |  |  |  | 0.2 |  | 3 |  | 0 |  | 0 |  | 0 |  | 0 |  | 0 |  | 146 |  | 0 |  | 0 |  | 0 |  | 0 |  | 0 |  | 9.1 |  | 0 |  | 0 |  | 0 |  | 274 |  | 0 |  | 0 |  | 26.6 |  | 0
764 | Tinsel Garland | Holiday Time | Wal-Mart Stores Inc. | Red Tinsel | China | HD XRF | Walmart | 2014-11-21 |  | 0 |  | 0 |  | 3.3 |  | 0 |  | 2.8 |  | 0 |  | 0 |  | 66523 |  | 14.2 |  | 0 |  | 0 |  | 0.6 |  | 0 |  | 0 |  |  |  | 0 |  | 0 |  | 0 |  | 0 |  | 0 |  | 0 |  | 0 |  | 0 |  | 0 |  | 0 |  | 2.5 |  | 0 |  | 0 |  | 8.4 |  | 0 |  | 0 |  | 1629 |  | 0 |  | 0 |  | 0 |  | 0 |  | 0
765 | Twisty Cane | Holiday Time | Wal-Mart Stores Inc. | Green Plastic | China | HD XRF | Walmart | 2014-11-17 |  | 94.7 |  | 0 |  | 9.7 |  | 0 |  | 0 |  | 0 |  | 138 |  | 150 |  | 0 |  | 0 |  | 25.2 |  | 0 |  | 0 |  | 0 |  |  |  | 0 |  | 1 |  | 0 |  | 0 |  | 0 |  | 0 |  | 0 |  | 0 |  | 0 |  | 0 |  | 0 |  | 0 |  | 0 |  | 0 |  | 0 |  | 0 |  | 34.3 |  | 7 |  | 0 |  | 0 |  | 104 |  | 0
765 | Twisty Cane | Holiday Time | Wal-Mart Stores Inc. | White Plastic | China | HD XRF | Walmart | 2014-11-17 |  | 103 |  | 0 |  | 0 |  | 0 |  | 0 |  | 0 |  | 126 |  | 0 |  | 0 |  | 0 |  | 19.1 |  | 0 |  | 0 |  | 0 |  |  |  | 0 |  | 1.2 |  | 0 |  | 0 |  | 0.9 |  | 0 |  | 0 |  | 73.1 |  | 0 |  | 0 |  | 0 |  | 0 |  | 0 |  | 0 |  | 0 |  | 0 |  | 42.3 |  | 882 |  | 0 |  | 0 |  | 110 |  | 0
766 | Velvet Poinsettias with Glitz | Christmas House | Greenbrier International, Inc | Anther | China | HD XRF | Dollar Tree | 2014-11-20 |  | 0 |  | 0 |  | 574 |  | 0 |  | 130 |  | 0 |  | 2332 |  | 439 |  | 15.3 |  | 0 |  | 37.8 |  | 2.7 |  | 0 |  | 0 |  |  |  | 70.7 |  | 2 |  | 0 |  | 0 |  | 0 |  | 0 |  | 0 |  | 67.4 |  | 0 |  | 0 |  | 0 |  | 0 |  | 0 |  | 7.2 |  | 0 |  | 0 |  | 21.8 |  | 281 |  | 0 |  | 0 |  | 83.7 |  | 0
766 | Velvet Poinsettias with Glitz | Christmas House | Greenbrier International, Inc | Green Leaf Material | China | HD XRF | Dollar Tree | 2014-11-20 |  | 61.1 |  | 0 |  | 21.8 |  | 0 |  | 61.2 |  | 0 |  | 563 |  | 548 |  | 0 |  | 0 |  | 42.5 |  | 1.5 |  | 0 |  | 0 |  |  |  | 0.9 |  | 2 |  | 0 |  | 0 |  | 0 |  | 0 |  | 0 |  | 209 |  | 0 |  | 0 |  | 0 |  | 0 |  | 0 |  | 10.2 |  | 0 |  | 0 |  | 0 |  | 1817 |  | 0 |  | 0 |  | 29 |  | 0
766 | Velvet Poinsettias with Glitz | Christmas House | Greenbrier International, Inc | Red Flower | China | HD XRF | Dollar Tree | 2014-11-20 |  | 132 |  | 0 |  | 564 |  | 2.3 |  | 40.4 |  | 0 |  | 792 |  | 1172 |  | 0 |  | 0 |  | 58.8 |  | 0 |  | 0 |  | 0 |  |  |  | 0.1 |  | 0 |  | 0 |  | 0 |  | 0 |  | 0 |  | 0 |  | 0 |  | 0 |  | 0 |  | 0 |  | 0 |  | 0 |  | 24.3 |  | 0 |  | 0 |  | 78.7 |  | 385 |  | 0 |  | 0 |  | 40 |  | 0
766 | Velvet Poinsettias with Glitz | Christmas House | Greenbrier International, Inc | Stem | China | HD XRF | Dollar Tree | 2014-11-20 |  | 0 |  | 0 |  | 1028 |  | 2.9 |  | 141 |  | 0 |  | 24370 |  | 2566 |  | 17.1 |  | 0 |  | 131 |  | 3.3 |  | 0 |  | 0 |  |  |  | 105 |  | 5.6 |  | 0 |  | 0 |  | 0 |  | 0 |  | 0 |  | 198 |  | 0 |  | 0 |  | 0 |  | 0 |  | 0 |  | 43.4 |  | 0 |  | 0 |  | 0 |  | 2783 |  | 0 |  | 0 |  | 276 |  | 0
767 | Velvet Red Bow | Holiday Living | Variety Accessories, LLC | Back Plastic | China | HD XRF | Loweâ€™s | 2014-11-18 |  | 0 |  | 0 |  | 815 |  | 0 |  | 6.9 |  | 0 |  | 53385 |  | 10165 |  | 0 |  | 0 |  | 79.5 |  | 2.1 |  | 0 |  | 0 |  |  |  | 2.3 |  | 8.4 |  | 0 |  | 0 |  | 0 |  | 0 |  | 0 |  | 180 |  | 0 |  | 0 |  | 4 |  | 0 |  | 0 |  | 21.7 |  | 0 |  | 0 |  | 27.2 |  | 197 |  | 0 |  | 0 |  | 66.2 |  | 0
767 | Velvet Red Bow | Holiday Living | Variety Accessories, LLC | Front | China | HD XRF | Loweâ€™s | 2014-11-18 |  | 0 |  | 0 |  | 710 |  | 1.6 |  | 4.5 |  | 0 |  | 28546 |  | 18366 |  | 0 |  | 0 |  | 56.1 |  | 0.4 |  | 0 |  | 0 |  |  |  | 3 |  | 14.5 |  | 0 |  | 0 |  | 0 |  | 0 |  | 0 |  | 286 |  | 0 |  | 0 |  | 2.5 |  | 0 |  | 0 |  | 21.2 |  | 0 |  | 0 |  | 0 |  | 111 |  | 0 |  | 0 |  | 75 |  | 0
768 | Wall Art | Holiday Time | Wal-Mart Stores Inc. | Green Letter | China | HD XRF | Walmart | 2014-11-21 |  | 0 |  | 0 |  | 1444 |  | 3.2 |  | 5.1 |  | 0 |  | 1107 |  | 304244 |  | 0 |  | 0 |  | 167 |  | 5 |  | 0 |  | 0 |  |  |  | 1.4 |  | 0 |  | 0 |  | 0 |  | 0 |  | 0 |  | 0 |  | 359 |  | 0 |  | 0 |  | 2.4 |  | 0 |  | 0 |  | 26.5 |  | 0 |  | 0 |  | 11.8 |  | 19558 |  | 0 |  | 0 |  | 164 |  | 0
768 | Wall Art | Holiday Time | Wal-Mart Stores Inc. | Red Reindeer Body | China | HD XRF | Walmart | 2014-11-21 |  | 0 |  | 0 |  | 903 |  | 2.7 |  | 5.8 |  | 0 |  | 1671 |  | 322706 |  | 0 |  | 0 |  | 125 |  | 2.9 |  | 0 |  | 0 |  |  |  | 2.1 |  | 0 |  | 0 |  | 0 |  | 0 |  | 0 |  | 0 |  | 423 |  | 0 |  | 0 |  | 2.7 |  | 0 |  | 0 |  | 27 |  | 0 |  | 0 |  | 9.1 |  | 14829 |  | 0 |  | 0 |  | 163 |  | 0
768 | Wall Art | Holiday Time | Wal-Mart Stores Inc. | Shiny Red Letter | China | HD XRF | Walmart | 2014-11-21 |  | 0 |  | 0 |  | 690 |  | 0 |  | 5.3 |  | 0 |  | 932 |  | 358158 |  | 257 |  | 0 |  | 90.5 |  | 3.8 |  | 0 |  | 0 |  |  |  | 1.7 |  | 0 |  | 0 |  | 0 |  | 0 |  | 0 |  | 0 |  | 520 |  | 0 |  | 0 |  | 2.3 |  | 0 |  | 0 |  | 25.7 |  | 0 |  | 0 |  | 8.3 |  | 0 |  | 0 |  | 0 |  | 163 |  | 0
768 | Wall Art | Holiday Time | Wal-Mart Stores Inc. | White Background | China | HD XRF | Walmart | 2014-11-21 |  | 0 |  | 0 |  | 784 |  | 0 |  | 4.8 |  | 0 |  | 939 |  | 387943 |  | 0 |  | 0 |  | 94.8 |  | 2.9 |  | 0 |  | 0 |  |  |  | 2.7 |  | 0 |  | 0 |  | 0 |  | 0 |  | 0 |  | 0 |  | 404 |  | 0 |  | 0 |  | 2.7 |  | 0 |  | 0 |  | 25.7 |  | 0 |  | 0 |  | 9.5 |  | 0 |  | 0 |  | 0 |  | 169 |  | 0
769 | Window Clings |  | Walgreen Co. | Blue Snowman Scarf | USA | HD XRF | Walgreens | 2014-11-18 |  | 0 |  | 0 |  | 700 |  | 0 |  | 10.2 |  | 0 |  | 1194 |  | 265657 |  | 0 |  | 0 |  | 137 |  | 2.3 |  | 0 |  | 0 |  |  |  | 2.3 |  | 0 |  | 0 |  | 0 |  | 0 |  | 0 |  | 0 |  | 473 |  | 0 |  | 0 |  | 2.8 |  | 0 |  | 0 |  | 21.2 |  | 0 |  | 0 |  | 8.2 |  | 12318 |  | 0 |  | 0 |  | 237 |  | 0
769 | Window Clings |  | Walgreen Co. | Brown Reindeer | USA | HD XRF | Walgreens | 2014-11-18 |  | 0 |  | 0 |  | 865 |  | 0 |  | 8.8 |  | 0 |  | 2108 |  | 258793 |  | 0 |  | 0 |  | 109 |  | 0 |  | 0 |  | 0 |  |  |  | 2.5 |  | 0 |  | 0 |  | 0 |  | 0 |  | 0 |  | 0 |  | 326 |  | 0 |  | 0 |  | 3 |  | 0 |  | 0 |  | 22 |  | 0 |  | 0 |  | 12.8 |  | 14006 |  | 0 |  | 0 |  | 231 |  | 0
769 | Window Clings |  | Walgreen Co. | White Santa Beard | USA | HD XRF | Walgreens | 2014-11-18 |  | 0 |  | 0 |  | 572 |  | 2.7 |  | 8.6 |  | 0 |  | 614 |  | 270106 |  | 0 |  | 0 |  | 95.3 |  | 0.5 |  | 0 |  | 0 |  |  |  | 2.2 |  | 0 |  | 0 |  | 0 |  | 0 |  | 0 |  | 0 |  | 361 |  | 0 |  | 0 |  | 2.7 |  | 0 |  | 0 |  | 21.3 |  | 0 |  | 0 |  | 0 |  | 13197 |  | 0 |  | 0 |  | 226 |  | 0
770 | X Large Take Out Box |  | Wal-Mart Stores Inc. | Red Shiny Paper | China | HD XRF | Walmart | 2014-11-17 |  | 62.7 |  | 0 |  | 0 |  | 0 |  | 6.1 |  | 0 |  | 100753 |  | 0 |  | 363 |  | 0 |  | 118 |  | 0 |  | 0 |  | 0 |  |  |  | 1.4 |  | 0 |  | 0 |  | 0 |  | 0 |  | 0 |  | 0 |  | 312 |  | 0 |  | 0 |  | 1.7 |  | 0 |  | 0 |  | 25.9 |  | 0 |  | 0 |  | 52.4 |  | 230 |  | 0 |  | 0 |  | 66.6 |  | 0
770 | X Large Take Out Box |  | Wal-Mart Stores Inc. | Red String | China | HD XRF | Walmart | 2014-11-17 |  | 0 |  | 0 |  | 420 |  | 0 |  | 0.7 |  | 0 |  | 217 |  | 270 |  | 0 |  | 0 |  | 19.9 |  | 0.7 |  | 0 |  | 0 |  |  |  | 0 |  | 0 |  | 0 |  | 0 |  | 0 |  | 0 |  | 0 |  | 99.1 |  | 0 |  | 0 |  | 0 |  | 0 |  | 0 |  | 5.8 |  | 0 |  | 0 |  | 0 |  | 0 |  | 0 |  | 0 |  | 14.7 |  | 0
770 | X Large Take Out Box |  | Wal-Mart Stores Inc. | Velcro | China | HD XRF | Walmart | 2014-11-17 |  | 69.7 |  | 0 |  | 0 |  | 0 |  | 2.3 |  | 0 |  | 883 |  | 0 |  | 13.7 |  | 0 |  | 34.3 |  | 0 |  | 0 |  | 0 |  |  |  | 0 |  | 0 |  | 0 |  | 0 |  | 0 |  | 0 |  | 0 |  | 178 |  | 0 |  | 0 |  | 1.1 |  | 0 |  | 0 |  | 9.6 |  | 0 |  | 0 |  | 0 |  | 611 |  | 0 |  | 0 |  | 28.2 |  | 0
770 | X Large Take Out Box |  | Wal-Mart Stores Inc. | White Paper | China | HD XRF | Walmart | 2014-11-17 |  | 0 |  | 0 |  | 0 |  | 0 |  | 7.5 |  | 0 |  | 99501 |  | 877 |  | 10.1 |  | 0 |  | 85 |  | 0 |  | 0 |  | 0 |  |  |  | 0.8 |  | 0 |  | 0 |  | 0 |  | 0 |  | 0 |  | 0 |  | 134 |  | 0 |  | 0 |  | 0 |  | 0 |  | 0 |  | 24.8 |  | 0 |  | 0 |  | 46.8 |  | 49.5 |  | 0 |  | 0 |  | 62.5 |  | 0