## Notes
Note: These original data are provided in the spirit of transparency and may be republished with attribution to the Ecology Center, Ann Arbor, Michigan. The Ecology Center is not responsible for any use of the provided data by third parties. Test results do not provide a measure of health risk or chemical exposure associated with any individual product, or any individual chemical.
The Healthy Stuff Lab at the Ecology Center of Ann Arbor, Michigan analyzed summer-related and other products purchased at popular local retail stores in 2014. The Lab measured chemical elements in the samples using high definition x-ray fluorescence spectroscopy (XRF, instrument by XOS) and by a handheld Fourier Transform Infrared (FTIR) spectrometer with an attenuated total reflection accessory. The XRF instrument can detect elements as light as phosphorus. Lighter elements cannot be detected.
Sub-components of a sample were measured by XRF when different materials or colors were present. XRF measurements represent the concentration of a given element present in an approximately 1-millimeter area of the sample. The depth probed depends on the element measured and the material it's measured in. For plastics the depth of measurement is generally on the order of millimeters. For metals the depth is on the order of micrometers.
XRF measurements in the results table are given in units of parts per million (ppm), equivalent to milligrams of the measured element per kilogram of sample (mg/kg). Entries of zero indicate the measurement was below the limit of detection. Limits of detection range from sub-ppm for heavier elements to a few ppm for lighter elements. Uncertainties calculated by the instrument software are given as +/- two standard deviations of multiple scans conducted by the XRF instrument but were not captured in this data set.
The FTIR instrument was used in this sample set only to determine the presence or absence of ortho-phthalate plasticizers. Phthalates present at levels above approximately 1% by weight could be detected. nd = "not detected"
\
FTIR spectra from the samples were analyzed in Omnic software and analyzed by searching for matches within a spectral library built into the instrument. An FTIR result is qualitative determination of materials present in the sample. In general, additives present above approximately 1% by weight are detectable by this method.
For more information:
https://www.ecocenter.org/our-work/healthy-stuff-lab/reports
Miller, Tighe, Peaslee, Pena, and Gearhart (2016). Toys, Décor, and More: Evidence of Hazardous Electronic Waste Recycled into New Consumer Products. Journal of Environmental Protection, Vol.7 No.3, February 2016
Allen, McClean, Stapleton, and Webster (2008). Linking PBDEs in House Dust to Consumer Products using X-ray Fluorescence. Environmental Science and Technology, v. 42, no. 11.
Miller and Gearhart (2022). A rapid screening method for detecting hazardous chemicals in consumer products, food contact materials, and thermal paper receipts using ATR-FTIR spectroscopy. Journal of Environmental Health, in press with expected publication Nov. 2022.
Nørbygaard and Berg (2004). Analysis of Phthalate Ester Content in Poly(Vinyl Chloride) Plastics by Means of Fourier Transform Raman Spectroscopy. Applied Spectroscopy, 58(4), 410–413.

## Summer Products XRF Results
NID | Name | Component | Brand | Distributor | Country of manufacture | Retailer | Test Date | Antimony +/- | Antimony | Arsenic +/- | Arsenic | Barium +/- | Barium | Bismuth +/- | Bismuth | Bromine +/- | Bromine | Cadmium +/- | Cadmium | Calcium +/- | Calcium | Chlorine +/- | Chlorine | Chromium +/- | Chromium | Cobalt +/- | Cobalt | Copper +/- | Copper | Gold +/- | Gold | Hafnium +/- | Hafnium | Iodine +/- | Iodine | Iron +/- | Iron | Lead +/- | Lead | Manganese +/- | Manganese | Mercury +/- | Mercury | Molybdenum +/- | Molybdenum | Nickel +/- | Nickel | Niobium +/- | Niobium | Phosphorus +/- | Phosphorus | Potassium +/- | Potassium | Protactinium +/- | Protactinium | Rhenium +/- | Rhenium | Rubidium +/- | Rubidium | Selenium +/- | Selenium | Silver +/- | Silver | Strontium +/- | Strontium | Sulphur +/- | Sulphur | Tantalum +/- | Tantalum | Tin +/- | Tin | Titanium +/- | Titanium | Tungsten +/- | Tungsten | Vanadium +/- | Vanadium | Zinc +/- | Zinc | Zirconium +/- | Zirconium
881 | 12 Pack Foam Cooler | Exterior | Koolit Coolers | Lifoam Industries, LLC | China | Kroger | 2014-05-20 |  | 0 |  | 0 |  | 65.2 |  | 3.5 |  | 2 |  | 0 |  | 226 |  | 0 |  | 0 |  | 0 |  | 134 |  | 0 |  | 0 |  | 0 |  |  |  | 0.06 |  | 0 |  | 0 |  | 0 |  | 0 |  | 0 |  | 0 |  | 164 |  | 0 |  | 0 |  | 0 |  | 0 |  | 0 |  | 3.2 |  | 0 |  | 0 |  | 0 |  | 8013 |  | 0 |  | 0 |  | 127 |  | 0
881 | 12 Pack Foam Cooler | Handle | Koolit Coolers | Lifoam Industries, LLC | China | Kroger | 2014-05-20 |  | 0 |  | 0 |  | 0 |  | 0 |  | 0 |  | 0 |  | 103 |  | 0 |  | 0 |  | 0 |  | 80 |  | 1.4 |  | 0 |  | 0 |  |  |  | 0 |  | 0 |  | 0 |  | 0 |  | 0 |  | 0 |  | 0 |  | 32.8 |  | 0 |  | 0 |  | 0 |  | 0 |  | 0 |  | 0 |  | 0 |  | 0 |  | 0 |  | 68.2 |  | 0 |  | 0 |  | 64.5 |  | 0
881 | 12 Pack Foam Cooler | Interior Foam | Koolit Coolers | Lifoam Industries, LLC | China | Kroger | 2014-05-20 |  | 222 |  | 0 |  | 52 |  | 4 |  | 1.5 |  | 0 |  | 177 |  | 0 |  | 0 |  | 0 |  | 102 |  | 0 |  | 0 |  | 0 |  |  |  | 3 |  | 0 |  | 0 |  | 0 |  | 0 |  | 0 |  | 0 |  | 68.8 |  | 0 |  | 0 |  | 0 |  | 0 |  | 0 |  | 0 |  | 0 |  | 0 |  | 102 |  | 884 |  | 0 |  | 0 |  | 74.1 |  | 0
882 | 2014-2015 2-Year Planner | Plastic Cover | Leap Year | Leap Year Publishing | China | Walgreens | 2014-05-16 |  | 0 |  | 0 |  | 463 |  | 2.3 |  | 12.1 |  | 0 |  | 315 |  | 163390 |  | 0 |  | 0 |  | 69.1 |  | 0 |  | 0 |  | 0 |  |  |  | 1.4 |  | 0 |  | 0 |  | 0 |  | 0 |  | 0 |  | 0 |  | 132 |  | 0 |  | 0 |  | 1.7 |  | 0 |  | 0 |  | 14.2 |  | 0 |  | 0 |  | 0 |  | 0 |  | 0 |  | 0 |  | 173 |  | 0
882 | 2014-2015 2-Year Planner | Clear Cover | Leap Year | Leap Year Publishing | China | Walgreens | 2014-05-19 |  | 0 |  | 0 |  | 892 |  | 0 |  | 17.9 |  | 0 |  | 527 |  | 285381 |  | 0 |  | 0 |  | 107 |  | 1.2 |  | 0 |  | 0 |  |  |  | 2.9 |  | 0 |  | 0 |  | 0 |  | 0 |  | 0 |  | 0 |  | 0 |  | 0 |  | 0 |  | 1.4 |  | 0 |  | 0 |  | 15.3 |  | 0 |  | 0 |  | 0 |  | 0 |  | 0 |  | 0 |  | 298 |  | 0
882 | 2014-2015 2-Year Planner | Booklet | Leap Year | Leap Year Publishing | China | Walgreens | 2014-05-16 |  | 0 |  | 0 |  | 3.5 |  | 0 |  | 2.6 |  | 0 |  | 119012 |  | 828 |  | 0 |  | 0 |  | 110 |  | 1.1 |  | 0 |  | 0 |  |  |  | 2.2 |  | 5.8 |  | 0 |  | 0 |  | 0 |  | 0 |  | 0 |  | 2.1 |  | 0 |  | 0 |  | 2 |  | 0 |  | 0 |  | 53.8 |  | 0 |  | 0 |  | 0 |  | 97.7 |  | 0 |  | 0 |  | 69.2 |  | 0
883 | 3D WorX Holographic Pencil Holder | Holographic side blue cloud | Merangue | Merangue International Limited | China | Big Lots | 2014-06-11 |  | 58.4 |  | 0 |  | 43.1 |  | 0 |  | 2 |  | 0 |  | 410 |  | 0 |  | 0 |  | 39.7 |  | 57.4 |  | 1.1 |  | 0 |  | 0 |  |  |  | 2 |  | 4.4 |  | 0 |  | 0 |  | 0 |  | 0 |  | 0 |  | 101 |  | 0 |  | 0 |  | 0.9 |  | 0 |  | 0 |  | 22.8 |  | 0 |  | 0 |  | 0 |  | 173 |  | 0 |  | 0 |  | 40.9 |  | 0
883 | 3D WorX Holographic Pencil Holder | Holographic side white cloud | Merangue | Merangue International Limited | China | Big Lots | 2014-06-11 |  | 0 |  | 0 |  | 39.8 |  | 0 |  | 2.1 |  | 0 |  | 396 |  | 322 |  | 0 |  | 38.5 |  | 39.6 |  | 1.4 |  | 0 |  | 0 |  |  |  | 3.4 |  | 0 |  | 0 |  | 0 |  | 0 |  | 0 |  | 0 |  | 0 |  | 0 |  | 0 |  | 0.9 |  | 0 |  | 0 |  | 24.1 |  | 0 |  | 0 |  | 0 |  | 186 |  | 0 |  | 0 |  | 40.9 |  | 0
883 | 3D WorX Holographic Pencil Holder | Inside | Merangue | Merangue International Limited | China | Big Lots | 2014-06-11 |  | 0 |  | 0 |  | 148 |  | 1.5 |  | 5 |  | 0 |  | 11628 |  | 566 |  | 0 |  | 43.3 |  | 76.2 |  | 1.1 |  | 0 |  | 0 |  |  |  | 2.7 |  | 20.4 |  | 0 |  | 0 |  | 0 |  | 0 |  | 0 |  | 0 |  | 0 |  | 0 |  | 1 |  | 0 |  | 0 |  | 9.7 |  | 0 |  | 0 |  | 0 |  | 8918 |  | 0 |  | 0 |  | 36.7 |  | 0
884 | 4th of July Tablecloth | Back | DÃˆcor | Target Corporation | China | Target | 2014-05-22 |  | 0 |  | 0 |  | 1384 |  | 15.3 |  | 21.9 |  | 0 |  | 31379 |  | 887 |  | 0 |  | 0 |  | 196 |  | 0 |  | 0 |  | 0 |  |  |  | 9.2 |  | 0 |  | 0 |  | 0 |  | 0 |  | 0 |  | 0 |  | 317 |  | 0 |  | 0 |  | 0 |  | 0 |  | 0 |  | 8.3 |  | 0 |  | 0 |  | 257 |  | 7549 |  | 381 |  | 0 |  | 126 |  | 0
884 | 4th of July Tablecloth | Print Side Red | DÃˆcor | Target Corporation | China | Target | 2014-05-22 |  | 0 |  | 0 |  | 274 |  | 25.8 |  | 35.3 |  | 0 |  | 27216 |  | 3246 |  | 0 |  | 0 |  | 164 |  | 0 |  | 0 |  | 0 |  |  |  | 10.1 |  | 0 |  | 0 |  | 0 |  | 0 |  | 0 |  | 0 |  | 408 |  | 0 |  | 0 |  | 0 |  | 0 |  | 0 |  | 36.5 |  | 0 |  | 0 |  | 218 |  | 7166 |  | 0 |  | 0 |  | 150 |  | 0
885 | American Flags | Blue Fabric | American Flags | IQ Accessories Inc | USA | Target | 2014-06-13 |  | 0 |  | 0 |  | 0 |  | 0 |  | 6.9 |  | 0 |  | 16320 |  | 1063 |  | 0 |  | 0 |  | 323 |  | 1 |  | 0 |  | 0 |  |  |  | 2.8 |  | 0.6 |  | 0 |  | 0 |  | 0 |  | 0 |  | 0 |  | 155 |  | 0 |  | 0 |  | 1.4 |  | 0 |  | 0 |  | 13.7 |  | 0 |  | 0 |  | 0 |  | 647 |  | 0 |  | 0 |  | 34.7 |  | 0
885 | American Flags | Red Fabric | American Flags | IQ Accessories Inc | USA | Target | 2014-06-13 |  | 0 |  | 0 |  | 0 |  | 0 |  | 6.4 |  | 0 |  | 15134 |  | 469 |  | 0 |  | 0 |  | 42.4 |  | 0.4 |  | 0 |  | 0 |  |  |  | 2.7 |  | 0 |  | 0 |  | 0 |  | 0 |  | 0 |  | 0 |  | 114 |  | 0 |  | 0 |  | 1.8 |  | 0 |  | 0 |  | 14.7 |  | 0 |  | 0 |  | 0 |  | 643 |  | 0 |  | 0 |  | 33.9 |  | 0
885 | American Flags | White Fabric | American Flags | IQ Accessories Inc | USA | Target | 2014-06-13 |  | 0 |  | 0 |  | 0 |  | 0 |  | 6.7 |  | 0 |  | 16473 |  | 461 |  | 0 |  | 0 |  | 40.5 |  | 0.3 |  | 0 |  | 0 |  |  |  | 2.2 |  | 1.6 |  | 0 |  | 0 |  | 0 |  | 0 |  | 0 |  | 73.4 |  | 0 |  | 0 |  | 1.5 |  | 0 |  | 0 |  | 14.6 |  | 0 |  | 0 |  | 0 |  | 649 |  | 0 |  | 0 |  | 33.8 |  | 0
885 | American Flags | Wooden Post | American Flags | IQ Accessories Inc | USA | Target | 2014-06-13 |  | 0 |  | 0 |  | 0 |  | 0 |  | 0 |  | 0 |  | 1297 |  | 383 |  | 0 |  | 0 |  | 34.6 |  | 0.5 |  | 0 |  | 0 |  |  |  | 2.5 |  | 4.8 |  | 0 |  | 0 |  | 0 |  | 0 |  | 0 |  | 802 |  | 0 |  | 0 |  | 1.6 |  | 0 |  | 0 |  | 0 |  | 0 |  | 0 |  | 0 |  | 13 |  | 0 |  | 0 |  | 26.2 |  | 0
886 | Americana Beach Ball | Blue Section Of The Ball | Swimline | International Leisure Products Inc | China | Kroger | 2014-05-19 |  | 0 |  | 0 |  | 713 |  | 0 |  | 4.3 |  | 0 |  | 11564 |  | 270726 |  | 0 |  | 0 |  | 212 |  | 0.7 |  | 0 |  | 0 |  |  |  | 3.4 |  | 0 |  | 0 |  | 0 |  | 0 |  | 0 |  | 0 |  | 146 |  | 0 |  | 0 |  | 1.2 |  | 0 |  | 0 |  | 13.4 |  | 0 |  | 0 |  | 0 |  | 347 |  | 0 |  | 0 |  | 272 |  | 0
886 | Americana Beach Ball | Mouthpiece | Swimline | International Leisure Products Inc | China | Kroger | 2014-05-19 |  | 0 |  | 0 |  | 654 |  | 0 |  | 2 |  | 0 |  | 622 |  | 280464 |  | 0 |  | 0 |  | 112 |  | 2.9 |  | 0 |  | 0 |  |  |  | 1.2 |  | 0 |  | 0 |  | 0 |  | 0 |  | 0 |  | 0 |  | 193 |  | 0 |  | 0 |  | 1.8 |  | 0 |  | 0 |  | 6.7 |  | 0 |  | 0 |  | 0 |  | 0 |  | 0 |  | 0 |  | 303 |  | 0
887 | Angry Birds Dog Toy | Green body of the toy | Hartz | Hartz Mountain Corp. | China | Walmart | 2014-05-30 |  | 0 |  | 0 |  | 157 |  | 4.6 |  | 0 |  | 0 |  | 123945 |  | 2241 |  | 0 |  | 0 |  | 124 |  | 2.9 |  | 0 |  | 0 |  |  |  | 29 |  | 10.1 |  | 0 |  | 0 |  | 0 |  | 0 |  | 0 |  | 4801 |  | 0 |  | 0 |  | 93.6 |  | 0 |  | 0 |  | 64.6 |  | 0 |  | 0 |  | 0 |  | 1485 |  | 0 |  | 0 |  | 1608 |  | 0
887 | Angry Birds Dog Toy | Grey helmet of the toy | Hartz | Hartz Mountain Corp. | China | Walmart | 2014-05-30 |  | 0 |  | 0 |  | 395 |  | 4 |  | 0 |  | 0 |  | 57803 |  | 1533 |  | 0 |  | 0 |  | 105 |  | 1.1 |  | 0 |  | 0 |  |  |  | 24 |  | 5.8 |  | 0 |  | 0 |  | 0 |  | 0 |  | 0 |  | 3247 |  | 0 |  | 0 |  | 81 |  | 0 |  | 0 |  | 60.7 |  | 0 |  | 0 |  | 0 |  | 39201 |  | 0 |  | 0 |  | 1445 |  | 0
888 | Avengers Inflatable Shield | Nozzle | Marvel | What Kids Want! Inc | China | Kroger | 2014-05-20 |  | 0 |  | 0 |  | 275 |  | 0 |  | 7 |  | 0 |  | 927 |  | 272590 |  | 0 |  | 0 |  | 103 |  | 0.9 |  | 0 |  | 0 |  |  |  | 1.6 |  | 0 |  | 0 |  | 0 |  | 0 |  | 0 |  | 0 |  | 0 |  | 0 |  | 0 |  | 2 |  | 0 |  | 0 |  | 7 |  | 0 |  | 0 |  | 15.3 |  | 0 |  | 0 |  | 0 |  | 240 |  | 0
888 | Avengers Inflatable Shield | Black Print Light Contact | Marvel | What Kids Want! Inc | China | Kroger | 2014-05-20 |  | 0 |  | 0 |  | 1494 |  | 4.8 |  | 39.2 |  | 0 |  | 21966 |  | 326641 |  | 0 |  | 0 |  | 350 |  | 0 |  | 0 |  | 0 |  |  |  | 10.9 |  | 73.7 |  | 0 |  | 0 |  | 0 |  | 0 |  | 0 |  | 0 |  | 0 |  | 0 |  | 0 |  | 0 |  | 0 |  | 27.3 |  | 0 |  | 0 |  | 0 |  | 8498 |  | 0 |  | 0 |  | 547 |  | 0
888 | Avengers Inflatable Shield | Back | Marvel | What Kids Want! Inc | China | Kroger | 2014-05-20 |  | 0 |  | 0 |  | 1225 |  | 5.5 |  | 23.9 |  | 0 |  | 23323 |  | 308104 |  | 0 |  | 0 |  | 441 |  | 0 |  | 0 |  | 0 |  |  |  | 6.2 |  | 0 |  | 0 |  | 0 |  | 0 |  | 0 |  | 0 |  | 326 |  | 0 |  | 0 |  | 2 |  | 0 |  | 0 |  | 17.3 |  | 0 |  | 0 |  | 0 |  | 2636 |  | 0 |  | 0 |  | 477 |  | 0
889 | Baby T-Shirt with Print | White Cloth | Little Teez | Kimball Concepts | Guatemala | Walgreens | 2014-05-12 |  | 0 |  | 0 |  | 33.6 |  | 0 |  | 3.3 |  | 0 |  | 779 |  | 0 |  | 0 |  | 0 |  | 46.5 |  | 0 |  | 0 |  | 0 |  |  |  | 0.9 |  | 0 |  | 0 |  | 0 |  | 0 |  | 0 |  | 0 |  | 288 |  | 0 |  | 0 |  | 1.3 |  | 0 |  | 0 |  | 5.5 |  | 0 |  | 0 |  | 0 |  | 0 |  | 0 |  | 0 |  | 38.2 |  | 0
889 | Baby T-Shirt with Print | Red Colored Font | Little Teez | Kimball Concepts | Guatemala | Walgreens | 2014-05-12 |  | 0 |  | 0 |  | 5989 |  | 2.7 |  | 3.7 |  | 0 |  | 21942 |  | 119269 |  | 0 |  | 0 |  | 97.3 |  | 0 |  | 0 |  | 0 |  |  |  | 1.6 |  | 0 |  | 0 |  | 0 |  | 0 |  | 0 |  | 0 |  | 135 |  | 0 |  | 0 |  | 0 |  | 0 |  | 0 |  | 18.1 |  | 12623 |  | 0 |  | 0 |  | 6616 |  | 0 |  | 0 |  | 67.5 |  | 0
889 | Baby T-Shirt with Print | Green Colored Font | Little Teez | Kimball Concepts | Guatemala | Walgreens | 2014-05-12 |  | 0 |  | 0 |  | 1.5 |  | 0 |  | 2.8 |  | 0 |  | 3529 |  | 11206 |  | 0 |  | 0 |  | 56.8 |  | 0 |  | 0 |  | 0 |  |  |  | 1.8 |  | 0 |  | 0 |  | 0 |  | 0 |  | 0 |  | 0 |  | 283 |  | 0 |  | 0 |  | 1.5 |  | 0 |  | 0 |  | 5.3 |  | 0 |  | 0 |  | 0 |  | 533 |  | 0 |  | 0 |  | 40.5 |  | 0
889 | Baby T-Shirt with Print | Blue Colored Font | Little Teez | Kimball Concepts | Guatemala | Walgreens | 2014-05-12 |  | 0 |  | 0 |  | 143 |  | 0 |  | 3.2 |  | 0 |  | 2367 |  | 26343 |  | 0 |  | 0 |  | 422 |  | 0.6 |  | 0 |  | 0 |  |  |  | 0.8 |  | 0 |  | 0 |  | 0 |  | 0 |  | 0 |  | 0 |  | 215 |  | 0 |  | 0 |  | 1.3 |  | 0 |  | 0 |  | 6.5 |  | 0 |  | 0 |  | 0 |  | 4574 |  | 0 |  | 0 |  | 37.8 |  | 0
890 | Badminton Set | Red Racket | Play Right | Walgreen Co | China | Walgreens | 2014-05-16 |  | 0 |  | 0 |  | 0 |  | 0 |  | 0 |  | 0 |  | 134 |  | 113 |  | 0 |  | 0 |  | 20.3 |  | 0.2 |  | 0 |  | 0 |  |  |  | 0.08 |  | 0 |  | 0 |  | 0 |  | 0 |  | 0 |  | 0 |  | 17.7 |  | 0 |  | 0 |  | 0 |  | 0 |  | 0 |  | 0 |  | 0 |  | 0 |  | 0 |  | 295 |  | 0 |  | 0 |  | 18.5 |  | 0
890 | Badminton Set | Shuttlecock | Play Right | Walgreen Co | China | Walgreens | 2014-05-16 |  | 0 |  | 0 |  | 129 |  | 3 |  | 180 |  | 0 |  | 75546 |  | 2184 |  | 0 |  | 0 |  | 177 |  | 0 |  | 0 |  | 0 |  |  |  | 5.4 |  | 6.9 |  | 0 |  | 0 |  | 0 |  | 0 |  | 0 |  | 160 |  | 0 |  | 0 |  | 0 |  | 0 |  | 0 |  | 109 |  | 0 |  | 0 |  | 0 |  | 9.4 |  | 0 |  | 0 |  | 6693 |  | 0
890 | Badminton Set | Shuttlecock Plastic | Play Right | Walgreen Co | China | Walgreens | 2014-05-16 |  | 0 |  | 0 |  | 63.4 |  | 0 |  | 1.8 |  | 0 |  | 215 |  | 0 |  | 0 |  | 0 |  | 22.7 |  | 2.1 |  | 0 |  | 0 |  |  |  | 0.04 |  | 0.2 |  | 0 |  | 0 |  | 0 |  | 0 |  | 0 |  | 0 |  | 0 |  | 0 |  | 0 |  | 0 |  | 0 |  | 6 |  | 0 |  | 0 |  | 0 |  | 1915 |  | 0 |  | 0 |  | 97.8 |  | 0
891 | Banded Style Hearing Protector | Blue band | 3M tekk Protection | 3M, Construction and Home Improvement Markets Division | USA | Walmart | 2014-05-30 |  | 0 |  | 0 |  | 0 |  | 0 |  | 1.3 |  | 0 |  | 191 |  | 0 |  | 0 |  | 0 |  | 424 |  | 1.2 |  | 0 |  | 0 |  |  |  | 0.7 |  | 0.8 |  | 0 |  | 0 |  | 0.8 |  | 0 |  | 0 |  | 181 |  | 0 |  | 0 |  | 0 |  | 0 |  | 0 |  | 0 |  | 0 |  | 0 |  | 0 |  | 1139 |  | 0 |  | 0 |  | 20 |  | 0
891 | Banded Style Hearing Protector | Orange ear piece | 3M tekk Protection | 3M, Construction and Home Improvement Markets Division | USA | Walmart | 2014-05-30 |  | 131 |  | 0 |  | 40.2 |  | 722 |  | 0 |  | 0 |  | 223 |  | 0 |  | 0 |  | 0 |  | 21.5 |  | 1.1 |  | 0 |  | 0 |  |  |  | 0 |  | 0.8 |  | 0 |  | 0 |  | 0 |  | 0 |  | 0 |  | 66.4 |  | 0 |  | 0 |  | 0 |  | 0 |  | 0 |  | 0 |  | 0 |  | 0 |  | 434 |  | 0 |  | 0 |  | 0 |  | 507 |  | 0
892 | Barbie SkyDelta 52 Kite | Kite | Kites | BrainStormProducts, LLC | China | Kroger | 2014-05-20 |  | 799 |  | 0 |  | 179 |  | 0 |  | 5438 |  | 0 |  | 9030 |  | 0 |  | 0 |  | 0 |  | 56.5 |  | 4.7 |  | 0 |  | 0 |  |  |  | 0.3 |  | 0 |  | 0 |  | 0 |  | 0 |  | 0 |  | 0 |  | 11.3 |  | 0 |  | 0 |  | 0 |  | 0 |  | 0 |  | 12.5 |  | 0 |  | 0 |  | 0 |  | 15351 |  | 0 |  | 0 |  | 114 |  | 0
892 | Barbie SkyDelta 52 Kite | Pink Plastic | Kites | BrainStormProducts, LLC | China | Kroger | 2014-05-20 |  | 0 |  | 0 |  | 0 |  | 0 |  | 1.1 |  | 0 |  | 231 |  | 0 |  | 0 |  | 0 |  | 26.7 |  | 0.6 |  | 0 |  | 0 |  |  |  | 0.8 |  | 0 |  | 0 |  | 0 |  | 0 |  | 0 |  | 0 |  | 27.1 |  | 0 |  | 0 |  | 0 |  | 0 |  | 0 |  | 2.8 |  | 0 |  | 0 |  | 0 |  | 389 |  | 0 |  | 0 |  | 32.4 |  | 0
892 | Barbie SkyDelta 52 Kite | String | Kites | BrainStormProducts, LLC | China | Kroger | 2014-05-20 |  | 0 |  | 0 |  | 26.8 |  | 0 |  | 0 |  | 0 |  | 173 |  | 0 |  | 0 |  | 0 |  | 22.1 |  | 1.3 |  | 0 |  | 0 |  |  |  | 0 |  | 0 |  | 0 |  | 0 |  | 0 |  | 0 |  | 0 |  | 0 |  | 0 |  | 0 |  | 0 |  | 0 |  | 0 |  | 1.4 |  | 0 |  | 0 |  | 0 |  | 0 |  | 0 |  | 0 |  | 21 |  | 0
892 | Barbie SkyDelta 52 Kite | Structural Support | Kites | BrainStormProducts, LLC | China | Kroger | 2014-05-20 |  | 0 |  | 0 |  | 323 |  | 3.4 |  | 3.3 |  | 0 |  | 44483 |  | 1439 |  | 0 |  | 0 |  | 105 |  | 1.2 |  | 0 |  | 0 |  |  |  | 13.4 |  | 18.5 |  | 0 |  | 0 |  | 0 |  | 0 |  | 0 |  | 505 |  | 0 |  | 0 |  | 5.3 |  | 0 |  | 0 |  | 38.8 |  | 0 |  | 0 |  | 0 |  | 278 |  | 0 |  | 0 |  | 83.3 |  | 0
893 | Batman Earbuds | Earbud | DC Comics | Warner Bros. Entertainment Inc | China | CVS | 2014-06-17 |  | 0 |  | 0 |  | 3279 |  | 5.9 |  | 2.7 |  | 0 |  | 1130 |  | 2015 |  | 0 |  | 0 |  | 102 |  | 0.9 |  | 0 |  | 0 |  |  |  | 6.7 |  | 0 |  | 0 |  | 0 |  | 0 |  | 0 |  | 0 |  | 486 |  | 0 |  | 0 |  | 3.1 |  | 0 |  | 0 |  | 0 |  | 0 |  | 0 |  | 0 |  | 1935 |  | 0 |  | 0 |  | 90.1 |  | 0
893 | Batman Earbuds | Plastic | DC Comics | Warner Bros. Entertainment Inc | China | CVS | 2014-06-17 |  | 0 |  | 0 |  | 782 |  | 0 |  | 0.8 |  | 0 |  | 191 |  | 350 |  | 0 |  | 0 |  | 112 |  | 1.4 |  | 0 |  | 0 |  |  |  | 425 |  | 2.7 |  | 0 |  | 0 |  | 0 |  | 0 |  | 0 |  | 130 |  | 0 |  | 0 |  | 0 |  | 0 |  | 0 |  | 7.6 |  | 0 |  | 0 |  | 210 |  | 1670 |  | 0 |  | 0 |  | 42.7 |  | 0
893 | Batman Earbuds | Plastic Test 2 | DC Comics | Warner Bros. Entertainment Inc | China | CVS | 2014-06-17 |  | 0 |  | 0 |  | 44.4 |  | 0 |  | 49.5 |  | 0 |  | 1933 |  | 0 |  | 0 |  | 0 |  | 17.8 |  | 1.4 |  | 0 |  | 0 |  |  |  | 1.1 |  | 1.4 |  | 0 |  | 0 |  | 0 |  | 0 |  | 0 |  | 248 |  | 0 |  | 0 |  | 0 |  | 0 |  | 0 |  | 4.6 |  | 0 |  | 0 |  | 0 |  | 940 |  | 0 |  | 0 |  | 18.4 |  | 0
893 | Batman Earbuds | Plastic Test 3 | DC Comics | Warner Bros. Entertainment Inc | China | CVS | 2014-06-17 |  | 0 |  | 0 |  | 1109 |  | 0 |  | 0 |  | 0 |  | 171 |  | 408 |  | 0 |  | 0 |  | 490 |  | 1.4 |  | 0 |  | 0 |  |  |  | 166 |  | 0.4 |  | 0 |  | 0 |  | 0 |  | 0 |  | 0 |  | 177 |  | 0 |  | 0 |  | 0 |  | 0 |  | 0 |  | 8.3 |  | 0 |  | 0 |  | 355 |  | 776 |  | 0 |  | 0 |  | 45.9 |  | 0
893 | Batman Earbuds | Wire | DC Comics | Warner Bros. Entertainment Inc | China | CVS | 2014-06-17 |  | 0 |  | 0 |  | 0 |  | 4.4 |  | 7 |  | 0 |  | 59062 |  | 102106 |  | 0 |  | 0 |  | 87 |  | 0 |  | 0 |  | 0 |  |  |  | 7.4 |  | 0 |  | 0 |  | 0 |  | 0 |  | 0 |  | 0 |  | 121 |  | 0 |  | 0 |  | 2.5 |  | 0 |  | 0 |  | 23.5 |  | 0 |  | 0 |  | 45.5 |  | 89.5 |  | 0 |  | 0 |  | 155 |  | 0
894 | BBQ Tool Set with Black Handles | Handle | Living Solutions | Walgreen Co. | China | Walgreens | 2014-06-16 |  | 0 |  | 14.2 |  | 3325 |  | 4.1 |  | 185 |  | 0 |  | 42203 |  | 18707 |  | 0 |  | 0 |  | 158 |  | 0.8 |  | 0 |  | 0 |  |  |  | 170 |  | 25.7 |  | 0 |  | 0 |  | 0 |  | 0 |  | 0 |  | 311 |  | 0 |  | 0 |  | 0 |  | 0 |  | 0 |  | 118 |  | 0 |  | 0 |  | 22.8 |  | 1924 |  | 0 |  | 482 |  | 398 |  | 0
894 | BBQ Tool Set with Black Handles | Handle Test 2 | Living Solutions | Walgreen Co. | China | Walgreens | 2014-06-16 |  | 0 |  | 0 |  | 3250 |  | 12.2 |  | 188 |  | 0 |  | 42926 |  | 17430 |  | 0 |  | 0 |  | 161 |  | 5.5 |  | 0 |  | 0 |  |  |  | 214 |  | 38.7 |  | 0 |  | 0 |  | 0 |  | 0 |  | 0 |  | 355 |  | 0 |  | 0 |  | 0 |  | 0 |  | 0 |  | 120 |  | 0 |  | 0 |  | 28 |  | 2075 |  | 0 |  | 0 |  | 433 |  | 0
894 | BBQ Tool Set with Black Handles | Metal | Living Solutions | Walgreen Co. | China | Walgreens | 2014-06-16 |  | 0 |  | 0 |  | 158 |  | 0 |  | 0 |  | 0 |  | 455 |  | 1311 |  | 13583 |  | 1159 |  | 409589 |  | 44.6 |  | 0 |  | 0 |  |  |  | 24.5 |  | 170 |  | 0 |  | 0 |  | 179829 |  | 0 |  | 0 |  | 0 |  | 0 |  | 0 |  | 0 |  | 0 |  | 0 |  | 0 |  | 0 |  | 0 |  | 91.1 |  | 0 |  | 0 |  | 0 |  | 0 |  | 0
894 | BBQ Tool Set with Black Handles | Metal Spatula | Living Solutions | Walgreen Co. | China | Walgreens | 2014-06-16 |  | 0 |  | 0 |  | 156 |  | 20 |  | 0 |  | 0 |  | 450 |  | 975 |  | 4008 |  | 0 |  | 601922 |  | 0 |  | 0 |  | 0 |  |  |  | 9.6 |  | 282 |  | 0 |  | 0 |  | 105253 |  | 0 |  | 0 |  | 0 |  | 0 |  | 0 |  | 0 |  | 0 |  | 0 |  | 0 |  | 0 |  | 0 |  | 0 |  | 0 |  | 0 |  | 0 |  | 0 |  | 0
895 | Bee Squeeze Bag Clip-On | Bee | Bug 'Em | Hallmark Cards, Inc. | China | Walgreens | 2014-05-16 |  | 0 |  | 0 |  | 0 |  | 0 |  | 0 |  | 0 |  | 51434 |  | 851 |  | 0 |  | 0 |  | 56.8 |  | 0.5 |  | 0 |  | 0 |  |  |  | 1 |  | 33.5 |  | 0 |  | 0 |  | 0 |  | 0 |  | 0 |  | 301 |  | 0 |  | 0 |  | 0 |  | 0 |  | 0 |  | 34.4 |  | 0 |  | 0 |  | 0 |  | 516 |  | 0 |  | 0 |  | 288 |  | 0
895 | Bee Squeeze Bag Clip-On | Clip | Bug 'Em | Hallmark Cards, Inc. | China | Walgreens | 2014-05-16 |  | 0 |  | 0 |  | 0 |  | 0 |  | 0 |  | 0 |  | 93.3 |  | 147 |  | 0 |  | 0 |  | 18.5 |  | 0.4 |  | 0 |  | 0 |  |  |  | 0.1 |  | 0.3 |  | 0 |  | 0 |  | 0.2 |  | 0 |  | 0 |  | 37.3 |  | 0 |  | 0 |  | 0 |  | 0 |  | 0 |  | 0 |  | 0 |  | 0 |  | 0 |  | 137 |  | 0 |  | 0 |  | 14.1 |  | 0
895 | Bee Squeeze Bag Clip-On | Clip metal | Bug 'Em | Hallmark Cards, Inc. | China | Walgreens | 2014-05-16 |  | 0 |  | 0 |  | 102 |  | 18.8 |  | 0 |  | 0 |  | 498 |  | 902 |  | 66331 |  | 0 |  | 1637 |  | 0 |  | 0 |  | 0 |  |  |  | 0 |  | 5597 |  | 0 |  | 0 |  | 24650 |  | 0 |  | 0 |  | 0 |  | 0 |  | 0 |  | 8.2 |  | 0 |  | 0 |  | 0 |  | 0 |  | 0 |  | 49.1 |  | 0 |  | 0 |  | 282 |  | 206 |  | 0
896 | Beverage Coozie | Blue Print | Entertain | Target Corporation | China | Target | 2014-06-13 |  | 0 |  | 0 |  | 2880 |  | 4.5 |  | 10.7 |  | 0 |  | 39989 |  | 1052 |  | 0 |  | 0 |  | 97.9 |  | 0 |  | 0 |  | 0 |  |  |  | 22.1 |  | 0 |  | 0 |  | 0 |  | 0 |  | 0 |  | 0 |  | 394 |  | 0 |  | 0 |  | 22.3 |  | 0 |  | 0 |  | 76.5 |  | 0 |  | 0 |  | 0 |  | 16073 |  | 0 |  | 0 |  | 6123 |  | 0
896 | Beverage Coozie | Dark Gray Print | Entertain | Target Corporation | China | Target | 2014-06-13 |  | 0 |  | 0 |  | 6263 |  | 5 |  | 4.6 |  | 0 |  | 56901 |  | 1561 |  | 0 |  | 0 |  | 110 |  | 0 |  | 0 |  | 0 |  |  |  | 16 |  | 0 |  | 0 |  | 0 |  | 0 |  | 0 |  | 0 |  | 379 |  | 0 |  | 0 |  | 19.1 |  | 0 |  | 0 |  | 87.8 |  | 0 |  | 0 |  | 0 |  | 25558 |  | 0 |  | 0 |  | 5534 |  | 0
896 | Beverage Coozie | Gray Base Material | Entertain | Target Corporation | China | Target | 2014-06-13 |  | 0 |  | 0 |  | 42.7 |  | 5.3 |  | 2.5 |  | 0 |  | 12557 |  | 800 |  | 0 |  | 0 |  | 57.4 |  | 1 |  | 0 |  | 0 |  |  |  | 22.8 |  | 0 |  | 0 |  | 0 |  | 0 |  | 0 |  | 0 |  | 0 |  | 0 |  | 0 |  | 24 |  | 0 |  | 0 |  | 56.1 |  | 0 |  | 0 |  | 0 |  | 2328 |  | 0 |  | 0 |  | 4973 |  | 0
896 | Beverage Coozie | Orange Print | Entertain | Target Corporation | China | Target | 2014-06-13 |  | 0 |  | 0 |  | 8915 |  | 4.6 |  | 3.5 |  | 0 |  | 68841 |  | 2358 |  | 0 |  | 0 |  | 95 |  | 0.7 |  | 0 |  | 0 |  |  |  | 20.3 |  | 32.9 |  | 0 |  | 0 |  | 0 |  | 0 |  | 0 |  | 494 |  | 0 |  | 0 |  | 19.7 |  | 0 |  | 0 |  | 106 |  | 0 |  | 0 |  | 0 |  | 39847 |  | 0 |  | 0 |  | 6897 |  | 0
896 | Beverage Coozie | Yellow Print | Entertain | Target Corporation | China | Target | 2014-06-13 |  | 0 |  | 0 |  | 9510 |  | 3.2 |  | 3.3 |  | 0 |  | 68139 |  | 0 |  | 0 |  | 0 |  | 96.6 |  | 0 |  | 0 |  | 0 |  |  |  | 16 |  | 44 |  | 0 |  | 0 |  | 0 |  | 0 |  | 0 |  | 0 |  | 0 |  | 0 |  | 17.2 |  | 0 |  | 0 |  | 113 |  | 0 |  | 0 |  | 0 |  | 37776 |  | 0 |  | 0 |  | 5703 |  | 0
897 | Big Bad Boomerang | Foam | Play Right | Walgreen Co | China | Walgreens | 2014-05-16 |  | 0 |  | 0 |  | 11.2 |  | 0 |  | 2.1 |  | 0 |  | 68113 |  | 2449 |  | 210 |  | 0 |  | 88 |  | 0.2 |  | 0 |  | 0 |  |  |  | 7 |  | 23.1 |  | 0 |  | 0 |  | 0 |  | 0 |  | 0 |  | 23.1 |  | 0 |  | 0 |  | 0 |  | 0 |  | 0 |  | 68.1 |  | 0 |  | 0 |  | 0 |  | 49.6 |  | 0 |  | 0 |  | 9364 |  | 0
897 | Big Bad Boomerang | Plastic | Play Right | Walgreen Co | China | Walgreens | 2014-05-16 |  | 0 |  | 0 |  | 0 |  | 0 |  | 2.2 |  | 0 |  | 299 |  | 134 |  | 0 |  | 0 |  | 21.2 |  | 0.4 |  | 0 |  | 0 |  |  |  | 0.5 |  | 0.5 |  | 0 |  | 0 |  | 0 |  | 0 |  | 0 |  | 0 |  | 0 |  | 0 |  | 0 |  | 0 |  | 0 |  | 1.6 |  | 0 |  | 0 |  | 0 |  | 632 |  | 0 |  | 0 |  | 80.6 |  | 0
898 | Biplane Microkite | Handle | Kites | Brainstorm Products LLC | China | Kroger | 2014-05-19 |  | 0 |  | 0 |  | 0 |  | 0 |  | 1.4 |  | 0 |  | 226 |  | 290 |  | 0 |  | 0 |  | 23.4 |  | 0 |  | 0 |  | 0 |  |  |  | 0.4 |  | 0 |  | 0 |  | 0 |  | 0 |  | 0 |  | 0 |  | 12.6 |  | 0 |  | 0 |  | 0 |  | 0 |  | 0 |  | 3.2 |  | 0 |  | 0 |  | 0 |  | 496 |  | 0 |  | 0 |  | 18.5 |  | 0
898 | Biplane Microkite | Printed Side Of The Kite | Kites | Brainstorm Products LLC | China | Kroger | 2014-05-19 |  | 0 |  | 0 |  | 301 |  | 1.7 |  | 6.4 |  | 0 |  | 21644 |  | 1978 |  | 0 |  | 0 |  | 57.4 |  | 1.4 |  | 0 |  | 0 |  |  |  | 2.5 |  | 0 |  | 0 |  | 0 |  | 0 |  | 0 |  | 0 |  | 99.4 |  | 0 |  | 0 |  | 1.4 |  | 0 |  | 0 |  | 16.9 |  | 0 |  | 0 |  | 0 |  | 7891 |  | 0 |  | 0 |  | 43.3 |  | 0
899 | Black Ladle | Handle | Gourmet Solutions | T.W.I.E | China | Walgreens | 2014-05-19 |  | 0 |  | 0 |  | 88.8 |  | 0 |  | 26.8 |  | 0 |  | 26647 |  | 1028 |  | 447 |  | 0 |  | 62.6 |  | 0.7 |  | 0 |  | 0 |  |  |  | 5.7 |  | 11.9 |  | 0 |  | 0 |  | 0 |  | 0 |  | 0 |  | 143 |  | 0 |  | 0 |  | 0 |  | 0 |  | 0 |  | 13.4 |  | 0 |  | 0 |  | 0 |  | 3716 |  | 0 |  | 0 |  | 373 |  | 0
900 | Black Plastic Slotted Spoon | Black handle | Barenthal | Big Lots Stores, Inc | China | Big Lots | 2014-06-11 |  | 0 |  | 0 |  | 0 |  | 0 |  | 0 |  | 0 |  | 193 |  | 0 |  | 0 |  | 0 |  | 14.9 |  | 0.6 |  | 0 |  | 0 |  |  |  | 1.1 |  | 0.4 |  | 0 |  | 0 |  | 1.7 |  | 0 |  | 0 |  | 0 |  | 0 |  | 0 |  | 0 |  | 0 |  | 0 |  | 0 |  | 0 |  | 0 |  | 0 |  | 104 |  | 0 |  | 0 |  | 17.9 |  | 0
900 | Black Plastic Slotted Spoon | Thicker handle | Barenthal | Big Lots Stores, Inc | China | Big Lots | 2014-06-11 |  | 0 |  | 0 |  | 213 |  | 5.4 |  | 67.9 |  | 0 |  | 149023 |  | 1949 |  | 0 |  | 0 |  | 90.2 |  | 1.9 |  | 0 |  | 0 |  |  |  | 7 |  | 0 |  | 0 |  | 0 |  | 0 |  | 0 |  | 0 |  | 144 |  | 0 |  | 0 |  | 0 |  | 0 |  | 0 |  | 69 |  | 0 |  | 0 |  | 0 |  | 0 |  | 0 |  | 0 |  | 88.3 |  | 0
901 | Black Plastic Spatula and Spoon | Handle | Faberware Basics | Faberware Licensing Company | China | Big Lots | 2014-06-11 |  | 0 |  | 0 |  | 437 |  | 1.4 |  | 8.1 |  | 0 |  | 10887 |  | 763 |  | 0 |  | 0 |  | 59 |  | 1.5 |  | 0 |  | 0 |  |  |  | 48.7 |  | 3.8 |  | 0 |  | 0 |  | 0 |  | 0 |  | 0 |  | 53.1 |  | 0 |  | 0 |  | 0 |  | 0 |  | 0 |  | 17.4 |  | 0 |  | 0 |  | 0 |  | 1229 |  | 0 |  | 0 |  | 85.1 |  | 0
901 | Black Plastic Spatula and Spoon | Handle | Faberware Basics | Faberware Licensing Company | China | Big Lots | 2014-06-11 |  | 0 |  | 0 |  | 0 |  | 0 |  | 0 |  | 0 |  | 721 |  | 0 |  | 0 |  | 0 |  | 16.1 |  | 1.3 |  | 0 |  | 0 |  |  |  | 2.5 |  | 0.4 |  | 0 |  | 0 |  | 0 |  | 0 |  | 0 |  | 22.6 |  | 0 |  | 0 |  | 0 |  | 0 |  | 0 |  | 0 |  | 0 |  | 0 |  | 0 |  | 77.7 |  | 0 |  | 0 |  | 14.8 |  | 0
901 | Black Plastic Spatula and Spoon | Spatula | Faberware Basics | Faberware Licensing Company | China | Big Lots | 2014-06-11 |  | 0 |  | 0 |  | 3497 |  | 0 |  | 39.5 |  | 0 |  | 74198 |  | 2008 |  | 236 |  | 0 |  | 104 |  | 2.2 |  | 0 |  | 0 |  |  |  | 6.9 |  | 5.4 |  | 0 |  | 0 |  | 0 |  | 0 |  | 0 |  | 111 |  | 0 |  | 0 |  | 0 |  | 0 |  | 0 |  | 38.5 |  | 0 |  | 0 |  | 0 |  | 2116 |  | 0 |  | 0 |  | 102 |  | 0
901 | Black Plastic Spatula and Spoon | Spoon | Faberware Basics | Faberware Licensing Company | China | Big Lots | 2014-06-11 |  | 0 |  | 0 |  | 0 |  | 0 |  | 34.6 |  | 0 |  | 62873 |  | 1849 |  | 227 |  | 0 |  | 81 |  | 1.8 |  | 0 |  | 0 |  |  |  | 12.9 |  | 2.7 |  | 0 |  | 0 |  | 0 |  | 0 |  | 0 |  | 39.3 |  | 0 |  | 0 |  | 0 |  | 0 |  | 0 |  | 32.4 |  | 0 |  | 0 |  | 0 |  | 2261 |  | 0 |  | 0 |  | 70.4 |  | 0
902 | Black Quilted Tote | Inside | Living Solutions | Walgreen Co | China | Walgreens | 2014-05-13 |  | 0 |  | 0 |  | 0 |  | 3.6 |  | 6 |  | 0 |  | 29570 |  | 0 |  | 0 |  | 0 |  | 92.3 |  | 0 |  | 0 |  | 0 |  |  |  | 0.7 |  | 0 |  | 0 |  | 0 |  | 0 |  | 0 |  | 0 |  | 75.4 |  | 0 |  | 0 |  | 0 |  | 0 |  | 0 |  | 14.5 |  | 0 |  | 0 |  | 83.1 |  | 544 |  | 0 |  | 0 |  | 82.7 |  | 0
902 | Black Quilted Tote | Outside | Living Solutions | Walgreen Co | China | Walgreens | 2014-05-13 |  | 108 |  | 0 |  | 0 |  | 3 |  | 358 |  | 0 |  | 2213 |  | 1122 |  | 0 |  | 0 |  | 66.9 |  | 0 |  | 0 |  | 0 |  |  |  | 0.07 |  | 0.7 |  | 0 |  | 0 |  | 0 |  | 0 |  | 0 |  | 0 |  | 0 |  | 0 |  | 0 |  | 0 |  | 0 |  | 4.9 |  | 0 |  | 0 |  | 81.7 |  | 476 |  | 0 |  | 0 |  | 55 |  | 0
903 | Black Spaghetti Server | Handle | Gourmet Solutions | T.W.I.E | China | Walgreens | 2014-05-19 |  | 0 |  | 0 |  | 0 |  | 1.8 |  | 28.5 |  | 0 |  | 23394 |  | 576 |  | 289 |  | 0 |  | 54.7 |  | 0 |  | 0 |  | 0 |  |  |  | 4.2 |  | 10.6 |  | 0 |  | 0 |  | 0 |  | 0 |  | 0 |  | 58 |  | 0 |  | 0 |  | 0 |  | 0 |  | 0 |  | 10.8 |  | 0 |  | 0 |  | 0 |  | 2816 |  | 0 |  | 0 |  | 223 |  | 0
904 | Blue Flip Flops | Strap | Beach Basics | N/A |  | Kroger | 2014-05-19 |  | 0 |  | 0 |  | 0 |  | 0 |  | 6 |  | 0 |  | 832 |  | 258160 |  | 0 |  | 0 |  | 108 |  | 4.1 |  | 0 |  | 0 |  |  |  | 3.2 |  | 0 |  | 0 |  | 0 |  | 0 |  | 0 |  | 0 |  | 394 |  | 0 |  | 0 |  | 5.1 |  | 0 |  | 0 |  | 5.8 |  | 0 |  | 0 |  | 721 |  | 673 |  | 0 |  | 0 |  | 73.5 |  | 0
904 | Blue Flip Flops | Printed Top Of The Shoe | Beach Basics | N/A |  | Kroger | 2014-05-19 |  | 0 |  | 0 |  | 491 |  | 0 |  | 10 |  | 0 |  | 56952 |  | 2777 |  | 0 |  | 0 |  | 248 |  | 0.7 |  | 0 |  | 0 |  |  |  | 7.9 |  | 27.1 |  | 0 |  | 0 |  | 0 |  | 0 |  | 0 |  | 297 |  | 0 |  | 0 |  | 2.3 |  | 0 |  | 0 |  | 64.4 |  | 0 |  | 0 |  | 0 |  | 4336 |  | 0 |  | 0 |  | 5687 |  | 0
905 | Blue Junior Swim Goggles | Plastic Eye Cover | Olympia | East West Distributing Co | China | Walgreens | 2014-05-12 |  | 0 |  | 0 |  | 21.7 |  | 0 |  | 0 |  | 0 |  | 163 |  | 0 |  | 0 |  | 0 |  | 37.8 |  | 0 |  | 0 |  | 0 |  |  |  | 0.4 |  | 0.5 |  | 0 |  | 0 |  | 0 |  | 0 |  | 0 |  | 105 |  | 0 |  | 0 |  | 0 |  | 0 |  | 0 |  | 0 |  | 0 |  | 0 |  | 0 |  | 0 |  | 0 |  | 0 |  | 27.7 |  | 0
905 | Blue Junior Swim Goggles | Rubber Adjusting Band | Olympia | East West Distributing Co | China | Walgreens | 2014-05-12 |  | 0 |  | 0 |  | 85.8 |  | 5 |  | 0 |  | 0 |  | 136939 |  | 0 |  | 0 |  | 0 |  | 220 |  | 0 |  | 0 |  | 0 |  |  |  | 6.1 |  | 0 |  | 0 |  | 0 |  | 0 |  | 0 |  | 0 |  | 175 |  | 0 |  | 0 |  | 0 |  | 0 |  | 0 |  | 183 |  | 0 |  | 0 |  | 0 |  | 0 |  | 0 |  | 0 |  | 12695 |  | 0
906 | Blue Kids Water Shoes | Exterior | Speedo | Speedo International Limited | China | Target | 2014-05-22 |  | 0 |  | 0 |  | 47.5 |  | 2.2 |  | 220 |  | 0 |  | 1306 |  | 593 |  | 0 |  | 0 |  | 49.7 |  | 0 |  | 0 |  | 0 |  |  |  | 4.3 |  | 0 |  | 0 |  | 0 |  | 0 |  | 0 |  | 0 |  | 208 |  | 0 |  | 0 |  | 0 |  | 0 |  | 0 |  | 5.7 |  | 0 |  | 0 |  | 0 |  | 549 |  | 0 |  | 0 |  | 1241 |  | 0
906 | Blue Kids Water Shoes | Interior | Speedo | Speedo International Limited | China | Target | 2014-05-22 |  | 173 |  | 0 |  | 0 |  | 2.8 |  | 42.7 |  | 0 |  | 24655 |  | 683 |  | 0 |  | 0 |  | 64 |  | 0 |  | 0 |  | 0 |  |  |  | 9.4 |  | 0.9 |  | 0 |  | 0 |  | 0 |  | 0 |  | 0 |  | 128 |  | 0 |  | 0 |  | 0 |  | 0 |  | 0 |  | 20.1 |  | 0 |  | 0 |  | 51.5 |  | 2187 |  | 0 |  | 0 |  | 2204 |  | 0
906 | Blue Kids Water Shoes | Sole | Speedo | Speedo International Limited | China | Target | 2014-05-22 |  | 0 |  | 0 |  | 0 |  | 0 |  | 780 |  | 0 |  | 919917 |  | 7439 |  | 0 |  | 0 |  | 2612 |  | 306 |  | 0 |  | 0 |  |  |  | 293 |  | 47.9 |  | 0 |  | 0 |  | 0 |  | 0 |  | 0 |  | 164 |  | 0 |  | 0 |  | 161 |  | 0 |  | 0 |  | 13314 |  | 0 |  | 0 |  | 0 |  | 21430 |  | 0 |  | 0 |  | 28885 |  | 0
907 | Blue Plastic Tablecloth | Back |  | Made for Retail, Inc | China | Target | 2014-05-22 |  | 0 |  | 0 |  | 73.1 |  | 50.5 |  | 52.9 |  | 0 |  | 30411 |  | 1834 |  | 0 |  | 0 |  | 205 |  | 0 |  | 0 |  | 0 |  |  |  | 9.4 |  | 0 |  | 0 |  | 0 |  | 0 |  | 0 |  | 0 |  | 0 |  | 0 |  | 0 |  | 0 |  | 0 |  | 0 |  | 6.3 |  | 0 |  | 0 |  | 310 |  | 5385 |  | 0 |  | 0 |  | 188 |  | 0
907 | Blue Plastic Tablecloth | Print Side |  | Made for Retail, Inc | China | Target | 2014-05-22 |  | 0 |  | 0 |  | 235 |  | 30 |  | 31.2 |  | 0 |  | 28244 |  | 1620 |  | 0 |  | 0 |  | 190 |  | 0 |  | 0 |  | 0 |  |  |  | 6.1 |  | 0 |  | 0 |  | 0 |  | 0 |  | 0 |  | 0 |  | 524 |  | 0 |  | 0 |  | 0 |  | 0 |  | 0 |  | 9.7 |  | 0 |  | 0 |  | 278 |  | 7929 |  | 0 |  | 0 |  | 175 |  | 0
908 | Blue Tablecloth with Clips | Dark Blue Square | Living Solutions | Walgreen Co | China | Walgreens | 2014-05-12 |  | 0 |  | 0 |  | 199 |  | 0 |  | 0 |  | 0 |  | 29495 |  | 0 |  | 0 |  | 0 |  | 283 |  | 0 |  | 0 |  | 0 |  |  |  | 1.7 |  | 0 |  | 0 |  | 0 |  | 0 |  | 0 |  | 0 |  | 29.5 |  | 0 |  | 0 |  | 0 |  | 0 |  | 0 |  | 16.3 |  | 0 |  | 0 |  | 0 |  | 6065 |  | 0 |  | 0 |  | 201 |  | 0
908 | Blue Tablecloth with Clips | Dark Blue Stripe Square | Living Solutions | Walgreen Co | China | Walgreens | 2014-05-12 |  | 0 |  | 0 |  | 114 |  | 0 |  | 0.6 |  | 0 |  | 27657 |  | 0 |  | 0 |  | 0 |  | 202 |  | 0.6 |  | 0 |  | 0 |  |  |  | 0.9 |  | 0 |  | 0 |  | 0 |  | 0 |  | 0 |  | 0 |  | 17.1 |  | 0 |  | 0 |  | 0 |  | 0 |  | 0 |  | 16.6 |  | 0 |  | 0 |  | 0 |  | 5530 |  | 0 |  | 0 |  | 181 |  | 0
908 | Blue Tablecloth with Clips | Plastic Clip | Living Solutions | Walgreen Co | China | Walgreens | 2014-05-12 |  | 0 |  | 0 |  | 7.5 |  | 0 |  | 0 |  | 0 |  | 83.6 |  | 0 |  | 0 |  | 0 |  | 20 |  | 0 |  | 0 |  | 0 |  |  |  | 0 |  | 0.3 |  | 0 |  | 0 |  | 0 |  | 0 |  | 0 |  | 0 |  | 0 |  | 0 |  | 0 |  | 0 |  | 0 |  | 0 |  | 0 |  | 0 |  | 0 |  | 0 |  | 0 |  | 0 |  | 61.9 |  | 0
908 | Blue Tablecloth with Clips | White Square | Living Solutions | Walgreen Co | China | Walgreens | 2014-05-12 |  | 0 |  | 0 |  | 55.4 |  | 0 |  | 0.7 |  | 0 |  | 25082 |  | 0 |  | 0 |  | 0 |  | 165 |  | 0.6 |  | 0 |  | 0 |  |  |  | 1 |  | 0 |  | 0 |  | 0 |  | 0 |  | 0 |  | 0 |  | 22.6 |  | 0 |  | 0 |  | 0 |  | 0 |  | 0 |  | 16.4 |  | 0 |  | 0 |  | 0 |  | 4959 |  | 0 |  | 0 |  | 160 |  | 0
909 | Blue Toddler Solid Sandals | Sole | West Loop | Walgreen Co | China | Walgreens | 2014-05-19 |  | 0 |  | 0 |  | 476 |  | 0 |  | 2 |  | 0 |  | 20774 |  | 624 |  | 0 |  | 0 |  | 432 |  | 0.8 |  | 0 |  | 0 |  |  |  | 1.8 |  | 0 |  | 0 |  | 0 |  | 0 |  | 0 |  | 0 |  | 114 |  | 0 |  | 0 |  | 0 |  | 0 |  | 0 |  | 74 |  | 0 |  | 0 |  | 0 |  | 3031 |  | 0 |  | 0 |  | 2714 |  | 0
910 | Cancun Beanie Toy | Eye | Beanie Boo's | Ty Inc | China | CVS | 2014-06-17 |  | 0 |  | 0 |  | 22.6 |  | 0 |  | 0 |  | 0 |  | 97.5 |  | 176 |  | 0 |  | 0 |  | 14.2 |  | 0.7 |  | 0 |  | 0 |  |  |  | 0.4 |  | 0 |  | 0 |  | 0 |  | 0.7 |  | 0 |  | 0 |  | 0 |  | 0 |  | 0 |  | 0 |  | 0 |  | 0 |  | 0 |  | 0 |  | 0 |  | 0 |  | 0 |  | 0 |  | 0 |  | 11.5 |  | 0
910 | Cancun Beanie Toy | Plastic Clasp | Beanie Boo's | Ty Inc | China | CVS | 2014-06-17 |  | 378 |  | 0 |  | 28.9 |  | 5.9 |  | 0 |  | 0 |  | 224 |  | 465 |  | 0 |  | 0 |  | 103 |  | 0 |  | 0 |  | 0 |  |  |  | 9.7 |  | 0 |  | 0 |  | 0 |  | 0 |  | 0 |  | 0 |  | 0 |  | 0 |  | 0 |  | 2.1 |  | 0 |  | 0 |  | 0 |  | 0 |  | 0 |  | 215 |  | 37.5 |  | 0 |  | 0 |  | 80.1 |  | 0
912 | Clear Plastic Treat Bags | Clear Bag | N/A | Walgreen Co | China | Walgreens | 2014-05-19 |  | 0 |  | 0 |  | 0 |  | 0 |  | 7 |  | 0 |  | 38600 |  | 1011 |  | 0 |  | 0 |  | 55.5 |  | 2.5 |  | 0 |  | 0 |  |  |  | 1.1 |  | 2.5 |  | 0 |  | 0 |  | 0 |  | 0 |  | 0 |  | 1.7 |  | 0 |  | 0 |  | 1.8 |  | 0 |  | 0 |  | 15.9 |  | 0 |  | 0 |  | 0 |  | 66.1 |  | 0 |  | 0 |  | 49.7 |  | 0
912 | Clear Plastic Treat Bags | Twist Tie | N/A | Walgreen Co | China | Walgreens | 2014-05-19 |  | 0 |  | 0 |  | 242 |  | 0 |  | 5.1 |  | 0 |  | 18943 |  | 0 |  | 11.1 |  | 0 |  | 54.1 |  | 0.4 |  | 0 |  | 0 |  |  |  | 2.8 |  | 95.7 |  | 0 |  | 0 |  | 0 |  | 0 |  | 0 |  | 9.6 |  | 0 |  | 0 |  | 1.1 |  | 0 |  | 0 |  | 15.8 |  | 0 |  | 0 |  | 0 |  | 12866 |  | 0 |  | 0 |  | 373 |  | 0
913 | Cultivator with Orange Handle | Black part of handle | Fiskars | Fiskars Brands Inc | China | Walmart | 2014-05-30 |  | 0 |  | 0 |  | 0 |  | 0 |  | 0 |  | 0 |  | 118824 |  | 1071 |  | 0 |  | 0 |  | 83.7 |  | 0 |  | 0 |  | 0 |  |  |  | 5.9 |  | 0 |  | 0 |  | 0 |  | 0 |  | 0 |  | 0 |  | 0 |  | 0 |  | 0 |  | 0 |  | 0 |  | 0 |  | 59.3 |  | 0 |  | 0 |  | 0 |  | 47.2 |  | 0 |  | 0 |  | 222 |  | 0
913 | Cultivator with Orange Handle | Metal fork | Fiskars | Fiskars Brands Inc | China | Walmart | 2014-05-30 |  | 0 |  | 14.8 |  | 111 |  | 32.9 |  | 0 |  | 0 |  | 680 |  | 1389 |  | 214 |  | 0 |  | 28734 |  | 0 |  | 0 |  | 0 |  |  |  | 646 |  | 926 |  | 0 |  | 0 |  | 534 |  | 0 |  | 0 |  | 0 |  | 0 |  | 0 |  | 0 |  | 0 |  | 0 |  | 0 |  | 0 |  | 0 |  | 154 |  | 145 |  | 0 |  | 0 |  | 21371 |  | 0
913 | Cultivator with Orange Handle | Orange part of handle | Fiskars | Fiskars Brands Inc | China | Walmart | 2014-05-30 |  | 0 |  | 0 |  | 0 |  | 0 |  | 0 |  | 0 |  | 126 |  | 241 |  | 0 |  | 0 |  | 18.4 |  | 0.6 |  | 0 |  | 0 |  |  |  | 0.9 |  | 0 |  | 0 |  | 0 |  | 0.3 |  | 0 |  | 0 |  | 0 |  | 0 |  | 0 |  | 0 |  | 0 |  | 0 |  | 0 |  | 0 |  | 0 |  | 0 |  | 622 |  | 0 |  | 0 |  | 14.7 |  | 0
914 | Delux Roller Shade | Suction Cup | Eddie Bauer | Goldbug | China | Target | 2014-05-22 |  | 0 |  | 0 |  | 0 |  | 3.1 |  | 1.3 |  | 0 |  | 516 |  | 209800 |  | 0 |  | 0 |  | 99.8 |  | 3.3 |  | 0 |  | 0 |  |  |  | 3.8 |  | 0 |  | 0 |  | 0 |  | 0 |  | 0 |  | 0 |  | 188 |  | 0 |  | 0 |  | 1.9 |  | 0 |  | 0 |  | 3.6 |  | 0 |  | 0 |  | 31957 |  | 39.6 |  | 0 |  | 0 |  | 67.5 |  | 0
914 | Delux Roller Shade | Shade | Eddie Bauer | Goldbug | China | Target | 2014-05-22 |  | 0 |  | 0 |  | 688 |  | 8.6 |  | 21.9 |  | 0 |  | 25315 |  | 314152 |  | 0 |  | 0 |  | 142 |  | 0 |  | 0 |  | 0 |  |  |  | 8.2 |  | 0 |  | 0 |  | 0 |  | 0 |  | 0 |  | 0 |  | 0 |  | 0 |  | 0 |  | 2.5 |  | 0 |  | 0 |  | 30.1 |  | 0 |  | 0 |  | 70.6 |  | 446 |  | 0 |  | 0 |  | 293 |  | 0
914 | Delux Roller Shade | Roller Cover | Eddie Bauer | Goldbug | China | Target | 2014-05-22 |  | 0 |  | 0 |  | 2180 |  | 0 |  | 1 |  | 0 |  | 35871 |  | 4909 |  | 26.3 |  | 0 |  | 59.8 |  | 2.1 |  | 0 |  | 0 |  |  |  | 14.2 |  | 4.7 |  | 0 |  | 0 |  | 0 |  | 0 |  | 0 |  | 592 |  | 0 |  | 0 |  | 13.4 |  | 0 |  | 0 |  | 268 |  | 0 |  | 0 |  | 0 |  | 450 |  | 0 |  | 0 |  | 54 |  | 0
914 | Delux Roller Shade | Plastic Ties | Eddie Bauer | Goldbug | China | Target | 2014-05-22 |  | 0 |  | 0 |  | 0 |  | 2.1 |  | 3.3 |  | 0 |  | 322 |  | 858 |  | 0 |  | 0 |  | 52.7 |  | 0 |  | 0 |  | 0 |  |  |  | 2.9 |  | 0 |  | 0 |  | 0 |  | 0 |  | 0 |  | 0 |  | 320 |  | 0 |  | 0 |  | 0 |  | 0 |  | 0 |  | 0 |  | 0 |  | 0 |  | 63.5 |  | 19.1 |  | 0 |  | 0 |  | 37.6 |  | 0
915 | Deluxe Binder with view pockets | Plastic Exterior | Up & Up | Target Corporation | China | Target | 2014-05-22 |  | 0 |  | 0 |  | 848 |  | 3.8 |  | 3.9 |  | 0 |  | 858 |  | 348053 |  | 0 |  | 0 |  | 133 |  | 0 |  | 0 |  | 0 |  |  |  | 7.5 |  | 0 |  | 0 |  | 0 |  | 0 |  | 0 |  | 0 |  | 0 |  | 0 |  | 0 |  | 3 |  | 0 |  | 0 |  | 14.1 |  | 0 |  | 0 |  | 0 |  | 0 |  | 0 |  | 0 |  | 353 |  | 0
915 | Deluxe Binder with view pockets | Metal | Up & Up | Target Corporation | China | Target | 2014-05-22 |  | 0 |  | 0 |  | 0 |  | 0 |  | 0 |  | 0 |  | 531 |  | 937 |  | 66.6 |  | 0 |  | 0 |  | 0 |  | 0 |  | 0 |  |  |  | 8.8 |  | 495 |  | 0 |  | 0 |  | 263409 |  | 0 |  | 0 |  | 239 |  | 0 |  | 0 |  | 23.1 |  | 0 |  | 0 |  | 0 |  | 0 |  | 0 |  | 102 |  | 40.8 |  | 0 |  | 408 |  | 394 |  | 0
915 | Deluxe Binder with view pockets | Interior | Up & Up | Target Corporation | China | Target | 2014-05-22 |  | 0 |  | 0 |  | 703 |  | 3.3 |  | 5.8 |  | 0 |  | 17165 |  | 281752 |  | 0 |  | 0 |  | 128 |  | 0 |  | 0 |  | 0 |  |  |  | 8.7 |  | 0 |  | 0 |  | 0 |  | 0 |  | 0 |  | 0 |  | 198 |  | 0 |  | 0 |  | 3.3 |  | 0 |  | 0 |  | 21.6 |  | 0 |  | 0 |  | 0 |  | 2764 |  | 0 |  | 0 |  | 244 |  | 0
916 | Double Chain Charm Necklace | Bear Charm | Euberah Jewelry |  |  | Walgreens | 2014-05-13 |  | 480 |  | 0 |  | 168 |  | 0 |  | 1517 |  | 0 |  | 269 |  | 382 |  | 17.3 |  | 0 |  | 122159 |  | 25.1 |  | 0 |  | 0 |  |  |  | 11.8 |  | 61 |  | 0 |  | 0 |  | 361 |  | 0 |  | 0 |  | 69.1 |  | 0 |  | 0 |  | 30.7 |  | 0 |  | 52.8 |  | 5.8 |  | 0 |  | 0 |  | 10298 |  | 471 |  | 0 |  | 0 |  | 0 |  | 0
916 | Double Chain Charm Necklace | Black Chain | Euberah Jewelry |  |  | Walgreens | 2014-05-13 |  | 0 |  | 0 |  | 0 |  | 58.9 |  | 0 |  | 0 |  | 9508 |  | 1885 |  | 43.6 |  | 0 |  | 676954 |  | 184 |  | 0 |  | 0 |  |  |  | 55.8 |  | 379 |  | 0 |  | 0 |  | 14835 |  | 0 |  | 0 |  | 0 |  | 0 |  | 0 |  | 0 |  | 0 |  | 0 |  | 60.8 |  | 0 |  | 0 |  | 48547 |  | 78.9 |  | 0 |  | 0 |  | 0 |  | 0
916 | Double Chain Charm Necklace | Black Crystal | Euberah Jewelry |  |  | Walgreens | 2014-05-13 |  | 0 |  | 37.4 |  | 943 |  | 4.7 |  | 1.7 |  | 74.1 |  | 28077 |  | 852 |  | 1088 |  | 154 |  | 128 |  | 0 |  | 0 |  | 0 |  |  |  | 23.4 |  | 6950 |  | 0 |  | 0 |  | 0 |  | 0 |  | 0 |  | 2373 |  | 0 |  | 0 |  | 47.3 |  | 68.5 |  | 0 |  | 149 |  | 0 |  | 0 |  | 25.7 |  | 226 |  | 0 |  | 0 |  | 1617 |  | 0
916 | Double Chain Charm Necklace | Blue Bead | Euberah Jewelry |  |  | Walgreens | 2014-05-13 |  | 0 |  | 0 |  | 72.3 |  | 0 |  | 0 |  | 0 |  | 220 |  | 0 |  | 0 |  | 0 |  | 49.6 |  | 0.7 |  | 0 |  | 0 |  |  |  | 1.6 |  | 0.7 |  | 0 |  | 0 |  | 0 |  | 0 |  | 0 |  | 0 |  | 0 |  | 0 |  | 0 |  | 0 |  | 0 |  | 0 |  | 0 |  | 0 |  | 0 |  | 3023 |  | 0 |  | 0 |  | 29.2 |  | 0
916 | Double Chain Charm Necklace | Silver Chain | Euberah Jewelry |  |  | Walgreens | 2014-05-13 |  | 0 |  | 0 |  | 796 |  | 17.7 |  | 0 |  | 0 |  | 2643 |  | 483 |  | 14.8 |  | 0 |  | 176561 |  | 0 |  | 0 |  | 0 |  |  |  | 0 |  | 199 |  | 0 |  | 0 |  | 0 |  | 0 |  | 0 |  | 0 |  | 0 |  | 0 |  | 0 |  | 0 |  | 0 |  | 40.1 |  | 0 |  | 0 |  | 3712 |  | 43.1 |  | 0 |  | 0 |  | 0 |  | 0
917 | E-Z Opener | Plastic Grip Outer Part | Juvo | Juvo Lifestyle Products |  | Walgreens | 2014-05-12 |  | 0 |  | 0 |  | 2803 |  | 3.2 |  | 1.1 |  | 0 |  | 702 |  | 810 |  | 0 |  | 0 |  | 119 |  | 0 |  | 0 |  | 0 |  |  |  | 1.1 |  | 0 |  | 0 |  | 0 |  | 0 |  | 0 |  | 0 |  | 248 |  | 0 |  | 0 |  | 2.2 |  | 0 |  | 0 |  | 0 |  | 0 |  | 0 |  | 0 |  | 807 |  | 0 |  | 0 |  | 291 |  | 0
917 | E-Z Opener | Plastic Grip Outer Part | Juvo | Juvo Lifestyle Products |  | Walgreens | 2014-05-12 |  | 0 |  | 0 |  | 0 |  | 3.2 |  | 1.2 |  | 0 |  | 778 |  | 807 |  | 0 |  | 0 |  | 120 |  | 1.4 |  | 0 |  | 0 |  |  |  | 2.5 |  | 0 |  | 0 |  | 0 |  | 0 |  | 0 |  | 0 |  | 359 |  | 0 |  | 0 |  | 2.4 |  | 0 |  | 0 |  | 1.9 |  | 0 |  | 0 |  | 0 |  | 985 |  | 0 |  | 0 |  | 327 |  | 0
918 | Egg Separator | Hard Clear Plastic | Quirky | Quirky | China | Walgreens | 2014-05-13 |  | 0 |  | 0 |  | 30 |  | 0 |  | 0.7 |  | 0 |  | 198 |  | 0 |  | 0 |  | 0 |  | 33.7 |  | 0.7 |  | 0 |  | 0 |  |  |  | 0.2 |  | 0.3 |  | 0 |  | 0 |  | 0 |  | 0 |  | 0 |  | 81.9 |  | 0 |  | 0 |  | 0 |  | 0 |  | 0 |  | 0 |  | 0 |  | 0 |  | 141 |  | 0 |  | 0 |  | 0 |  | 24.4 |  | 0
918 | Egg Separator | Soft Plastic | Quirky | Quirky | China | Walgreens | 2014-05-13 |  | 0 |  | 0 |  | 0 |  | 5.7 |  | 1.6 |  | 0 |  | 607 |  | 824 |  | 0 |  | 0 |  | 112 |  | 0.6 |  | 0 |  | 0 |  |  |  | 2.2 |  | 0 |  | 0 |  | 0 |  | 0 |  | 0 |  | 0 |  | 0 |  | 0 |  | 0 |  | 2.7 |  | 0 |  | 0 |  | 0 |  | 0 |  | 0 |  | 0 |  | 1912 |  | 0 |  | 0 |  | 265 |  | 0
919 | Fireworks Shazam | Amazing Foutain | TNT | American Promotional Events Inc | China | Big Lots | 2014-06-13 |  | 0 |  | 0 |  | 508 |  | 0 |  | 4.9 |  | 0 |  | 15560 |  | 0 |  | 39.6 |  | 0 |  | 115 |  | 0 |  | 0 |  | 0 |  |  |  | 10.2 |  | 450 |  | 0 |  | 0 |  | 0 |  | 0 |  | 0 |  | 89080 |  | 0 |  | 0 |  | 24 |  | 0 |  | 0 |  | 38.7 |  | 28707 |  | 0 |  | 0 |  | 213 |  | 0 |  | 0 |  | 95.6 |  | 0
919 | Fireworks Shazam | Amazing Foutain | TNT | American Promotional Events Inc | China | Big Lots | 2014-06-13 |  | 0 |  | 0 |  | 730 |  | 0 |  | 5.8 |  | 0 |  | 13370 |  | 0 |  | 13.1 |  | 0 |  | 120 |  | 0 |  | 0 |  | 0 |  |  |  | 11.8 |  | 347 |  | 0 |  | 0 |  | 0 |  | 0 |  | 0 |  | 105007 |  | 0 |  | 0 |  | 23.6 |  | 0 |  | 0 |  | 42.6 |  | 31868 |  | 0 |  | 0 |  | 152 |  | 0 |  | 0 |  | 136 |  | 0
919 | Fireworks Shazam | Amazing Foutain | TNT | American Promotional Events Inc | China | Big Lots | 2014-06-13 |  | 0 |  | 0 |  | 1013 |  | 0 |  | 2.7 |  | 0 |  | 7981 |  | 0 |  | 15.1 |  | 0 |  | 111 |  | 2 |  | 0 |  | 0 |  |  |  | 16.4 |  | 227 |  | 0 |  | 0 |  | 0 |  | 0 |  | 0 |  | 83064 |  | 0 |  | 0 |  | 26.7 |  | 0 |  | 0 |  | 151 |  | 24724 |  | 0 |  | 0 |  | 1082 |  | 0 |  | 484 |  | 181 |  | 0
919 | Fireworks Shazam | Crystal Fountain | TNT | American Promotional Events Inc | China | Big Lots | 2014-06-13 |  | 0 |  | 12.5 |  | 733 |  | 0 |  | 0 |  | 0 |  | 3068 |  | 0 |  | 37.6 |  | 0 |  | 107 |  | 3.8 |  | 0 |  | 0 |  |  |  | 16.3 |  | 210 |  | 0 |  | 0 |  | 0 |  | 0 |  | 0 |  | 38391 |  | 0 |  | 0 |  | 86 |  | 0 |  | 0 |  | 79.3 |  | 34389 |  | 0 |  | 0 |  | 2220 |  | 0 |  | 0 |  | 114 |  | 0
919 | Fireworks Shazam | Crystal Fountain | TNT | American Promotional Events Inc | China | Big Lots | 2014-06-13 |  | 0 |  | 0 |  | 317165 |  | 48.6 |  | 20.7 |  | 0 |  | 5116 |  | 0 |  | 0 |  | 0 |  | 2397 |  | 46.9 |  | 0 |  | 0 |  |  |  | 586 |  | 1084 |  | 0 |  | 0 |  | 0 |  | 0 |  | 0 |  | 26428 |  | 0 |  | 0 |  | 53.8 |  | 0 |  | 0 |  | 10515 |  | 589433 |  | 0 |  | 0 |  | 28110 |  | 0 |  | 0 |  | 8746 |  | 0
919 | Fireworks Shazam | Lightning Flash | TNT | American Promotional Events Inc | China | Big Lots | 2014-06-13 |  | 0 |  | 0 |  | 261481 |  | 14.5 |  | 3.8 |  | 0 |  | 1076 |  | 0 |  | 0 |  | 0 |  | 717 |  | 5.3 |  | 0 |  | 0 |  |  |  | 118 |  | 376 |  | 0 |  | 0 |  | 0 |  | 0 |  | 0 |  | 12331 |  | 0 |  | 0 |  | 0 |  | 0 |  | 0 |  | 131 |  | 33499 |  | 0 |  | 0 |  | 20997 |  | 0 |  | 0 |  | 2565 |  | 0
919 | Fireworks Shazam | Lightning Flash | TNT | American Promotional Events Inc | China | Big Lots | 2014-06-13 |  | 0 |  | 0 |  | 260103 |  | 18.6 |  | 4.2 |  | 0 |  | 1055 |  | 0 |  | 0 |  | 0 |  | 697 |  | 0 |  | 0 |  | 0 |  |  |  | 99.2 |  | 214 |  | 0 |  | 0 |  | 0 |  | 0 |  | 0 |  | 10209 |  | 0 |  | 0 |  | 3.7 |  | 0 |  | 0 |  | 100 |  | 59577 |  | 0 |  | 41.7 |  | 18133 |  | 0 |  | 6423 |  | 1807 |  | 0
919 | Fireworks Shazam | Stegosaurus | TNT | American Promotional Events Inc | China | Big Lots | 2014-06-13 |  | 0 |  | 47.5 |  | 3790 |  | 0 |  | 0 |  | 0 |  | 5554 |  | 0 |  | 232 |  | 0 |  | 353 |  | 3.1 |  | 0 |  | 0 |  |  |  | 45 |  | 361 |  | 0 |  | 0 |  | 0 |  | 0 |  | 0 |  | 78977 |  | 0 |  | 0 |  | 83.3 |  | 0 |  | 0 |  | 61.2 |  | 41370 |  | 0 |  | 0 |  | 2704 |  | 0 |  | 0 |  | 247 |  | 0
919 | Fireworks Shazam | Stegosaurus | TNT | American Promotional Events Inc | China | Big Lots | 2014-06-13 |  | 0 |  | 0 |  | 3237 |  | 2.9 |  | 4.5 |  | 0 |  | 5257 |  | 0 |  | 19.7 |  | 0 |  | 73.7 |  | 0 |  | 0 |  | 0 |  |  |  | 19.5 |  | 40.6 |  | 0 |  | 0 |  | 0 |  | 0 |  | 0 |  | 2410 |  | 0 |  | 0 |  | 15.3 |  | 0 |  | 0 |  | 28.2 |  | 13753 |  | 0 |  | 0 |  | 1202 |  | 0 |  | 0 |  | 105 |  | 0
919 | Fireworks Shazam | Wick | TNT | American Promotional Events Inc | China | Big Lots | 2014-06-13 |  | 0 |  | 0 |  | 0 |  | 3 |  | 1.7 |  | 0 |  | 14066 |  | 10211 |  | 0 |  | 0 |  | 112 |  | 0.8 |  | 0 |  | 0 |  |  |  | 7 |  | 3.3 |  | 0 |  | 0 |  | 0 |  | 0 |  | 0 |  | 10235 |  | 0 |  | 0 |  | 13.6 |  | 0 |  | 0 |  | 2.7 |  | 0 |  | 0 |  | 0 |  | 580 |  | 0 |  | 0 |  | 40 |  | 0
919 | Fireworks Shazam | Wick | TNT | American Promotional Events Inc | China | Big Lots | 2014-06-13 |  | 0 |  | 0 |  | 2280 |  | 0 |  | 1.9 |  | 0 |  | 18511 |  | 0 |  | 118 |  | 0 |  | 421 |  | 0 |  | 0 |  | 0 |  |  |  | 12.8 |  | 396 |  | 0 |  | 0 |  | 0 |  | 0 |  | 0 |  | 159908 |  | 0 |  | 0 |  | 27.3 |  | 0 |  | 0 |  | 32 |  | 32527 |  | 0 |  | 0 |  | 558 |  | 0 |  | 604 |  | 144 |  | 0
920 | Fish Shaped Squirt Gun | Body 0f The Fish | Play Right | Walgreen Co | China | Walgreens | 2014-05-19 |  | 0 |  | 0 |  | 0 |  | 0 |  | 1662 |  | 0 |  | 75280 |  | 644 |  | 0 |  | 0 |  | 68.6 |  | 0 |  | 0 |  | 0 |  |  |  | 1.2 |  | 0.7 |  | 0 |  | 0 |  | 0 |  | 0 |  | 0 |  | 0 |  | 0 |  | 0 |  | 0 |  | 0 |  | 0 |  | 20.3 |  | 0 |  | 0 |  | 0 |  | 846 |  | 0 |  | 0 |  | 83 |  | 0
921 | Flashing Ball Toy | Exterior | Spritz | Target Corporation | China | Target | 2014-05-22 |  | 0 |  | 0 |  | 0 |  | 0 |  | 0 |  | 0 |  | 108 |  | 183 |  | 0 |  | 0 |  | 18.2 |  | 1.3 |  | 0 |  | 0 |  |  |  | 0.6 |  | 0.7 |  | 0 |  | 0 |  | 0 |  | 0 |  | 0 |  | 35.7 |  | 0 |  | 0 |  | 0 |  | 0 |  | 0 |  | 0 |  | 0 |  | 0 |  | 0 |  | 543 |  | 0 |  | 0 |  | 81.9 |  | 0
922 | Floating Duck Family | Packaging | Play Right | Walgreen Co | China | Walgreens | 2014-05-16 |  | 0 |  | 0 |  | 41.7 |  | 0 |  | 0 |  | 0 |  | 1097 |  | 0 |  | 0 |  | 0 |  | 22.1 |  | 1.2 |  | 0 |  | 0 |  |  |  | 1.1 |  | 0 |  | 0 |  | 0 |  | 0 |  | 0 |  | 0 |  | 49.1 |  | 0 |  | 0 |  | 0 |  | 0 |  | 0 |  | 0 |  | 0 |  | 0 |  | 0 |  | 4110 |  | 0 |  | 0 |  | 62.1 |  | 0
922 | Floating Duck Family | Duck Mouth | Play Right | Walgreen Co | China | Walgreens | 2014-05-16 |  | 0 |  | 0 |  | 348 |  | 3 |  | 1.7 |  | 0 |  | 520 |  | 154671 |  | 0 |  | 0 |  | 102 |  | 2.6 |  | 0 |  | 0 |  |  |  | 0.9 |  | 0 |  | 0 |  | 0 |  | 0 |  | 0 |  | 0 |  | 0 |  | 0 |  | 0 |  | 1.6 |  | 0 |  | 0 |  | 132 |  | 0 |  | 0 |  | 0 |  | 22531 |  | 0 |  | 0 |  | 115 |  | 0
922 | Floating Duck Family | Duck | Play Right | Walgreen Co | China | Walgreens | 2014-05-16 |  | 0 |  | 0 |  | 0 |  | 3.4 |  | 2.2 |  | 0 |  | 825 |  | 261085 |  | 0 |  | 0 |  | 127 |  | 3.7 |  | 0 |  | 0 |  |  |  | 2.3 |  | 0 |  | 0 |  | 0 |  | 0 |  | 0 |  | 0 |  | 342 |  | 0 |  | 0 |  | 1.8 |  | 0 |  | 0 |  | 4.2 |  | 0 |  | 0 |  | 0 |  | 259 |  | 0 |  | 0 |  | 149 |  | 0
923 | Freedom Flag Placemat | Back | N/A | Wholesale Merchandisers, LCC | China | Meijer | 2014-06-17 |  | 0 |  | 0 |  | 1326 |  | 8.1 |  | 2.5 |  | 0 |  | 43795 |  | 324595 |  | 0 |  | 0 |  | 136 |  | 0 |  | 0 |  | 0 |  |  |  | 9.4 |  | 0 |  | 0 |  | 0 |  | 0 |  | 0 |  | 0 |  | 450 |  | 0 |  | 0 |  | 2.6 |  | 0 |  | 0 |  | 43.6 |  | 0 |  | 0 |  | 0 |  | 11.5 |  | 0 |  | 0 |  | 594 |  | 0
923 | Freedom Flag Placemat | Blue Top | N/A | Wholesale Merchandisers, LCC | China | Meijer | 2014-06-17 |  | 0 |  | 0 |  | 1099 |  | 5.6 |  | 3.8 |  | 0 |  | 11884 |  | 225330 |  | 0 |  | 0 |  | 475 |  | 0 |  | 0 |  | 0 |  |  |  | 7.6 |  | 0 |  | 0 |  | 0 |  | 0 |  | 0 |  | 0 |  | 480 |  | 0 |  | 0 |  | 1.9 |  | 0 |  | 0 |  | 37.6 |  | 0 |  | 0 |  | 0 |  | 30785 |  | 0 |  | 0 |  | 467 |  | 0
923 | Freedom Flag Placemat | Red Top | N/A | Wholesale Merchandisers, LCC | China | Meijer | 2014-06-17 |  | 0 |  | 0 |  | 954 |  | 6.7 |  | 2.1 |  | 0 |  | 8697 |  | 192963 |  | 0 |  | 0 |  | 117 |  | 0 |  | 0 |  | 0 |  |  |  | 6.5 |  | 6.1 |  | 0 |  | 0 |  | 0 |  | 0 |  | 0 |  | 420 |  | 0 |  | 0 |  | 1.9 |  | 0 |  | 0 |  | 103 |  | 0 |  | 0 |  | 0 |  | 21021 |  | 0 |  | 0 |  | 406 |  | 0
924 | Froggerz Water Toy | Blue surf board | Swimways | Big Lots Stores, Inc | China | Big Lots | 2014-06-11 |  | 0 |  | 0 |  | 0 |  | 0 |  | 0 |  | 0 |  | 306 |  | 0 |  | 0 |  | 0 |  | 73.3 |  | 0.8 |  | 0 |  | 0 |  |  |  | 0.5 |  | 0 |  | 0 |  | 0 |  | 0 |  | 0 |  | 0 |  | 0 |  | 0 |  | 0 |  | 0 |  | 0 |  | 0 |  | 0 |  | 0 |  | 0 |  | 0 |  | 1015 |  | 0 |  | 0 |  | 13.5 |  | 0
924 | Froggerz Water Toy | Frog back | Swimways | Big Lots Stores, Inc | China | Big Lots | 2014-06-11 |  | 0 |  | 0 |  | 260 |  | 4.4 |  | 2.1 |  | 0 |  | 529 |  | 165010 |  | 0 |  | 0 |  | 111 |  | 1 |  | 0 |  | 0 |  |  |  | 5.3 |  | 0 |  | 0 |  | 0 |  | 0 |  | 0 |  | 0 |  | 0 |  | 0 |  | 0 |  | 1.2 |  | 0 |  | 0 |  | 0 |  | 0 |  | 0 |  | 0 |  | 64806 |  | 0 |  | 0 |  | 161 |  | 0
924 | Froggerz Water Toy | Launching handle blue | Swimways | Big Lots Stores, Inc | China | Big Lots | 2014-06-11 |  | 0 |  | 0 |  | 4.9 |  | 0 |  | 0 |  | 0 |  | 315 |  | 0 |  | 0 |  | 0 |  | 63.7 |  | 0.4 |  | 0 |  | 0 |  |  |  | 0.4 |  | 0.3 |  | 0 |  | 0 |  | 0 |  | 0 |  | 0 |  | 0 |  | 0 |  | 0 |  | 0 |  | 0 |  | 0 |  | 0 |  | 0 |  | 0 |  | 0 |  | 835 |  | 0 |  | 0 |  | 12.2 |  | 0
924 | Froggerz Water Toy | Rubber hand | Swimways | Big Lots Stores, Inc | China | Big Lots | 2014-06-11 |  | 0 |  | 0 |  | 0 |  | 0 |  | 32.3 |  | 0 |  | 1097 |  | 67651 |  | 0 |  | 0 |  | 66.6 |  | 1 |  | 0 |  | 0 |  |  |  | 17.5 |  | 0 |  | 0 |  | 0 |  | 0 |  | 0 |  | 0 |  | 296 |  | 0 |  | 0 |  | 1.7 |  | 0 |  | 0 |  | 0 |  | 0 |  | 0 |  | 0 |  | 79.2 |  | 0 |  | 0 |  | 6581 |  | 0
925 | Geyser Blast Sprinkler Toy | Hose Connector | Banzai | Toy Quest | China | Target | 2014-05-22 |  | 0 |  | 0 |  | 0 |  | 0 |  | 0.9 |  | 0 |  | 138 |  | 204 |  | 0 |  | 0 |  | 23.3 |  | 0 |  | 0 |  | 0 |  |  |  | 1.2 |  | 0 |  | 0 |  | 0 |  | 0 |  | 0 |  | 0 |  | 0 |  | 0 |  | 0 |  | 0 |  | 0 |  | 0 |  | 0 |  | 0 |  | 0 |  | 0 |  | 54 |  | 0 |  | 0 |  | 18.1 |  | 0
925 | Geyser Blast Sprinkler Toy | Hose | Banzai | Toy Quest | China | Target | 2014-05-22 |  | 0 |  | 0 |  | 0 |  | 4.7 |  | 2 |  | 0 |  | 1176 |  | 306720 |  | 0 |  | 0 |  | 137 |  | 1.1 |  | 0 |  | 0 |  |  |  | 5.7 |  | 0 |  | 0 |  | 0 |  | 0 |  | 0 |  | 0 |  | 0 |  | 0 |  | 0 |  | 2.3 |  | 0 |  | 0 |  | 4.7 |  | 0 |  | 0 |  | 0 |  | 1003 |  | 0 |  | 0 |  | 802 |  | 0
925 | Geyser Blast Sprinkler Toy | Ball | Banzai | Toy Quest | China | Target | 2014-05-22 |  | 0 |  | 0 |  | 3.1 |  | 0 |  | 0 |  | 0 |  | 116 |  | 198 |  | 0 |  | 0 |  | 18 |  | 0.1 |  | 0 |  | 0 |  |  |  | 0.3 |  | 0.4 |  | 0 |  | 0 |  | 2.7 |  | 0 |  | 0 |  | 0 |  | 0 |  | 0 |  | 0 |  | 0 |  | 0 |  | 0 |  | 0 |  | 0 |  | 0 |  | 605 |  | 0 |  | 0 |  | 885 |  | 0
926 | Girls Americana Flip-flops | Sandal | N/A | Wholesale Merchandisers, LCC | China | Meijer | 2014-06-17 |  | 0 |  | 0 |  | 72.6 |  | 4.5 |  | 5.4 |  | 0 |  | 98060 |  | 2012 |  | 0 |  | 0 |  | 2073 |  | 0.4 |  | 0 |  | 0 |  |  |  | 27.1 |  | 32.2 |  | 0 |  | 0 |  | 0 |  | 0 |  | 0 |  | 525 |  | 0 |  | 0 |  | 2.5 |  | 0 |  | 0 |  | 125 |  | 0 |  | 0 |  | 0 |  | 1674 |  | 0 |  | 0 |  | 10276 |  | 0
926 | Girls Americana Flip-flops | Sandal Sole | N/A | Wholesale Merchandisers, LCC | China | Meijer | 2014-06-17 |  | 0 |  | 0 |  | 889 |  | 7.5 |  | 7.4 |  | 0 |  | 153582 |  | 2663 |  | 0 |  | 0 |  | 3417 |  | 0 |  | 0 |  | 0 |  |  |  | 45.8 |  | 60 |  | 0 |  | 0 |  | 0 |  | 0 |  | 0 |  | 763 |  | 0 |  | 0 |  | 3.1 |  | 0 |  | 0 |  | 157 |  | 0 |  | 0 |  | 0 |  | 2991 |  | 0 |  | 0 |  | 15934 |  | 0
926 | Girls Americana Flip-flops | Strap | N/A | Wholesale Merchandisers, LCC | China | Meijer | 2014-06-17 |  | 0 |  | 0 |  | 128 |  | 5 |  | 6.3 |  | 0 |  | 726 |  | 212829 |  | 0 |  | 0 |  | 103 |  | 2.5 |  | 0 |  | 0 |  |  |  | 2.6 |  | 0 |  | 0 |  | 0 |  | 0 |  | 0 |  | 0 |  | 361 |  | 0 |  | 0 |  | 1.6 |  | 0 |  | 0 |  | 6.2 |  | 0 |  | 0 |  | 53704 |  | 0 |  | 0 |  | 0 |  | 73.3 |  | 0
927 | Glitter Fuzzy Sticks | Gold |  | Horizon Group USA Inc. | China | Target | 2014-05-22 |  | 0 |  | 0 |  | 58.1 |  | 6.4 |  | 0 |  | 0 |  | 460 |  | 810 |  | 1561 |  | 0 |  | 258 |  | 0 |  | 0 |  | 0 |  |  |  | 3.1 |  | 870 |  | 0 |  | 0 |  | 0 |  | 0 |  | 0 |  | 0 |  | 0 |  | 0 |  | 7.2 |  | 0 |  | 0 |  | 0 |  | 0 |  | 0 |  | 0 |  | 0 |  | 0 |  | 266 |  | 41197 |  | 0
927 | Glitter Fuzzy Sticks | Purple |  | Horizon Group USA Inc. | China | Target | 2014-05-22 |  | 0 |  | 13 |  | 222 |  | 5.3 |  | 0 |  | 0 |  | 325 |  | 521 |  | 298 |  | 0 |  | 109 |  | 0 |  | 0 |  | 0 |  |  |  | 0 |  | 217 |  | 0 |  | 0 |  | 0 |  | 0 |  | 0 |  | 140 |  | 0 |  | 0 |  | 0 |  | 0 |  | 0 |  | 9.7 |  | 0 |  | 0 |  | 123 |  | 0 |  | 0 |  | 0 |  | 3400 |  | 0
928 | Glossy Panel Ball | Mouth piece | Intex | Intex Industries (Fujian) Co. Ltd | China | Walmart | 2014-05-30 |  | 0 |  | 0 |  | 100 |  | 0 |  | 0 |  | 0 |  | 639 |  | 249394 |  | 0 |  | 0 |  | 88.5 |  | 1.4 |  | 0 |  | 0 |  |  |  | 5.9 |  | 0 |  | 0 |  | 0 |  | 0 |  | 0 |  | 0 |  | 0 |  | 0 |  | 0 |  | 1.2 |  | 0 |  | 0 |  | 0 |  | 0 |  | 0 |  | 37.9 |  | 0 |  | 0 |  | 0 |  | 133 |  | 0
929 | Gray Gardening Boots | Sole | Threshold | Target Corporation | China | Target | 2014-05-22 |  | 0 |  | 0 |  | 3399 |  | 0 |  | 0 |  | 0 |  | 633098 |  | 64761 |  | 0 |  | 0 |  | 1230 |  | 59.7 |  | 0 |  | 0 |  |  |  | 341 |  | 44.3 |  | 0 |  | 0 |  | 0 |  | 0 |  | 0 |  | 153 |  | 0 |  | 0 |  | 57.1 |  | 0 |  | 0 |  | 5672 |  | 48467 |  | 0 |  | 0 |  | 0 |  | 0 |  | 0 |  | 150287 |  | 0
929 | Gray Gardening Boots | Tread | Threshold | Target Corporation | China | Target | 2014-05-22 |  | 0 |  | 0 |  | 75.5 |  | 0 |  | 1.7 |  | 0 |  | 18924 |  | 16185 |  | 31244 |  | 0 |  | 68.3 |  | 0.3 |  | 0 |  | 0 |  |  |  | 4.3 |  | 428 |  | 0 |  | 0 |  | 0 |  | 0 |  | 0 |  | 0 |  | 0 |  | 0 |  | 1.1 |  | 0 |  | 0 |  | 61.5 |  | 11167 |  | 0 |  | 0 |  | 0 |  | 0 |  | 0 |  | 2521 |  | 0
929 | Gray Gardening Boots | Metal Lace Ring | Threshold | Target Corporation | China | Target | 2014-05-22 |  | 217 |  | 0 |  | 21 |  | 6.5 |  | 4.4 |  | 0 |  | 6829 |  | 237360 |  | 0 |  | 0 |  | 281 |  | 0 |  | 0 |  | 0 |  |  |  | 16.4 |  | 0 |  | 0 |  | 0 |  | 0 |  | 0 |  | 0 |  | 694 |  | 0 |  | 0 |  | 1.5 |  | 0 |  | 0 |  | 0 |  | 0 |  | 0 |  | 70.1 |  | 112 |  | 0 |  | 0 |  | 619 |  | 0
929 | Gray Gardening Boots | Laces | Threshold | Target Corporation | China | Target | 2014-05-22 |  | 107 |  | 0 |  | 0 |  | 3 |  | 3.2 |  | 0 |  | 901 |  | 831 |  | 0 |  | 0 |  | 40.9 |  | 0.02 |  | 0 |  | 0 |  |  |  | 2.9 |  | 0 |  | 0 |  | 0 |  | 0 |  | 0 |  | 0 |  | 245 |  | 0 |  | 0 |  | 0 |  | 0 |  | 0 |  | 0 |  | 0 |  | 0 |  | 0 |  | 1351 |  | 0 |  | 0 |  | 42.4 |  | 0
929 | Gray Gardening Boots | Interior | Threshold | Target Corporation | China | Target | 2014-05-22 |  | 0 |  | 0 |  | 0 |  | 0 |  | 10.6 |  | 0 |  | 7408 |  | 896 |  | 0 |  | 0 |  | 42.3 |  | 0 |  | 0 |  | 0 |  |  |  | 3 |  | 1.1 |  | 0 |  | 0 |  | 0 |  | 0 |  | 0 |  | 0 |  | 0 |  | 0 |  | 1.5 |  | 0 |  | 0 |  | 77 |  | 0 |  | 0 |  | 0 |  | 699 |  | 0 |  | 0 |  | 2234 |  | 0
929 | Gray Gardening Boots | Exterior | Threshold | Target Corporation | China | Target | 2014-05-22 |  | 0 |  | 0 |  | 0 |  | 0 |  | 50.2 |  | 0 |  | 639401 |  | 92323 |  | 0 |  | 0 |  | 1307 |  | 101 |  | 0 |  | 0 |  |  |  | 342 |  | 14.6 |  | 0 |  | 0 |  | 0 |  | 0 |  | 0 |  | 199 |  | 0 |  | 0 |  | 0 |  | 0 |  | 0 |  | 5070 |  | 42266 |  | 0 |  | 0 |  | 7650 |  | 0 |  | 0 |  | 116263 |  | 0
930 | Green Ice Cube Tray | Clear Area | Living Solutions | Walgreen Co | China | Walgreens | 2014-05-13 |  | 0 |  | 0 |  | 16 |  | 0 |  | 0 |  | 0 |  | 71.2 |  | 0 |  | 0 |  | 0 |  | 27.3 |  | 0.4 |  | 0 |  | 0 |  |  |  | 0.3 |  | 0 |  | 0 |  | 0 |  | 0 |  | 0 |  | 0 |  | 0 |  | 0 |  | 0 |  | 0 |  | 0 |  | 0 |  | 0 |  | 0 |  | 0 |  | 0 |  | 0 |  | 0 |  | 0 |  | 346 |  | 0
930 | Green Ice Cube Tray | Green Circle Area | Living Solutions | Walgreen Co | China | Walgreens | 2014-05-13 |  | 0 |  | 0 |  | 0 |  | 0 |  | 0 |  | 0 |  | 133101 |  | 0 |  | 0 |  | 0 |  | 108 |  | 0 |  | 0 |  | 0 |  |  |  | 2.5 |  | 0 |  | 0 |  | 0 |  | 0 |  | 0 |  | 0 |  | 0 |  | 0 |  | 0 |  | 0 |  | 0 |  | 0 |  | 62.5 |  | 0 |  | 0 |  | 0 |  | 234 |  | 0 |  | 0 |  | 80.7 |  | 0
930 | Green Ice Cube Tray | Green Part On End | Living Solutions | Walgreen Co | China | Walgreens | 2014-05-13 |  | 0 |  | 0 |  | 0 |  | 0 |  | 0 |  | 0 |  | 131341 |  | 0 |  | 0 |  | 0 |  | 97.7 |  | 2 |  | 0 |  | 0 |  |  |  | 1.8 |  | 0 |  | 0 |  | 0 |  | 0 |  | 0 |  | 0 |  | 0 |  | 0 |  | 0 |  | 0 |  | 0 |  | 0 |  | 63.3 |  | 0 |  | 0 |  | 0 |  | 252 |  | 0 |  | 0 |  | 83.2 |  | 0
931 | Green Knee Pads | Exterior | Fiskars | Fiskars Brands Inc | China | Walmart | 2014-06-02 |  | 124 |  | 0 |  | 0 |  | 3.1 |  | 26.5 |  | 0 |  | 19527 |  | 947 |  | 0 |  | 0 |  | 102 |  | 0 |  | 0 |  | 0 |  |  |  | 4.8 |  | 0 |  | 0 |  | 0 |  | 0 |  | 0 |  | 0 |  | 163 |  | 0 |  | 0 |  | 0 |  | 0 |  | 0 |  | 12.4 |  | 0 |  | 0 |  | 0 |  | 1006 |  | 0 |  | 0 |  | 456 |  | 0
931 | Green Knee Pads | Interior | Fiskars | Fiskars Brands Inc | China | Walmart | 2014-06-02 |  | 0 |  | 0 |  | 37.8 |  | 5.8 |  | 112 |  | 0 |  | 877 |  | 1493 |  | 0 |  | 0 |  | 101 |  | 0 |  | 0 |  | 0 |  |  |  | 8.2 |  | 0 |  | 0 |  | 0 |  | 0 |  | 0 |  | 0 |  | 102 |  | 0 |  | 0 |  | 0 |  | 0 |  | 0 |  | 0 |  | 0 |  | 0 |  | 128 |  | 885 |  | 0 |  | 0 |  | 98.7 |  | 0
931 | Green Knee Pads | Velcro | Fiskars | Fiskars Brands Inc | China | Walmart | 2014-06-02 |  | 0 |  | 0 |  | 0 |  | 9.7 |  | 1083 |  | 0 |  | 349 |  | 850 |  | 23.3 |  | 0 |  | 87.5 |  | 0 |  | 0 |  | 0 |  |  |  | 4.2 |  | 0 |  | 0 |  | 0 |  | 0 |  | 0 |  | 0 |  | 128 |  | 0 |  | 0 |  | 0 |  | 0 |  | 0 |  | 0 |  | 0 |  | 0 |  | 70.8 |  | 543 |  | 0 |  | 0 |  | 68.7 |  | 0
932 | Green Tablecloth with Clamps | Clamp | Bargain Buys | Kingsbridge International, Inc. | China | CVS | 2014-06-17 |  | 0 |  | 0 |  | 0 |  | 0 |  | 1.3 |  | 0 |  | 101770 |  | 0 |  | 0 |  | 0 |  | 75.5 |  | 0.6 |  | 0 |  | 0 |  |  |  | 2.6 |  | 1.7 |  | 0 |  | 0 |  | 0 |  | 0 |  | 0 |  | 2.9 |  | 0 |  | 0 |  | 0 |  | 0 |  | 0 |  | 40.2 |  | 0 |  | 0 |  | 0 |  | 49.8 |  | 0 |  | 0 |  | 380 |  | 0
932 | Green Tablecloth with Clamps | Tablecloth | Bargain Buys | Kingsbridge International, Inc. | China | CVS | 2014-06-17 |  | 0 |  | 0 |  | 102 |  | 1.9 |  | 4.7 |  | 0 |  | 50938 |  | 1106 |  | 0 |  | 0 |  | 58.7 |  | 0.9 |  | 0 |  | 0 |  |  |  | 3.5 |  | 0.2 |  | 0 |  | 0 |  | 0 |  | 0 |  | 0 |  | 36.9 |  | 0 |  | 0 |  | 1.7 |  | 0 |  | 0 |  | 20.4 |  | 0 |  | 0 |  | 0 |  | 3490 |  | 0 |  | 0 |  | 73.5 |  | 0
933 | Green Twist Ties - 8 in | Green twist tie intact | Miracle-Gro | Manufacturing Company | China | Walmart | 2014-05-30 |  | 0 |  | 12 |  | 0 |  | 9 |  | 0 |  | 0 |  | 292 |  | 799 |  | 15.4 |  | 0 |  | 146 |  | 0 |  | 0 |  | 0 |  |  |  | 0 |  | 245 |  | 0 |  | 0 |  | 0 |  | 0 |  | 0 |  | 0 |  | 0 |  | 0 |  | 0 |  | 0 |  | 0 |  | 2.8 |  | 0 |  | 0 |  | 0 |  | 666 |  | 0 |  | 0 |  | 7493 |  | 0
934 | Grilling Extension Fork | Handle | Entertain | Target Corporation | China | Target | 2014-06-13 |  | 0 |  | 0 |  | 8.6 |  | 0 |  | 0 |  | 0 |  | 106 |  | 0 |  | 25.2 |  | 0 |  | 50.9 |  | 0 |  | 0 |  | 0 |  |  |  | 0 |  | 34.5 |  | 0 |  | 0 |  | 1 |  | 0 |  | 0 |  | 9.2 |  | 0 |  | 0 |  | 0 |  | 0 |  | 0 |  | 0 |  | 0 |  | 0 |  | 0 |  | 842 |  | 0 |  | 0 |  | 11.4 |  | 0
934 | Grilling Extension Fork | Metal | Entertain | Target Corporation | China | Target | 2014-06-13 |  | 0 |  | 0 |  | 114 |  | 36.8 |  | 0 |  | 0 |  | 0 |  | 0 |  | 62846 |  | 0 |  | 6643 |  | 0 |  | 0 |  | 0 |  |  |  | 0 |  | 52693 |  | 0 |  | 0 |  | 8061 |  | 0 |  | 0 |  | 220 |  | 0 |  | 0 |  | 27.1 |  | 17.6 |  | 0 |  | 0 |  | 0 |  | 0 |  | 0 |  | 0 |  | 0 |  | 402 |  | 320 |  | 0
934 | Grilling Extension Fork | prong | Entertain | Target Corporation | China | Target | 2014-06-13 |  | 0 |  | 0 |  | 291 |  | 31.5 |  | 0 |  | 0 |  | 0 |  | 0 |  | 64809 |  | 0 |  | 5474 |  | 0 |  | 0 |  | 0 |  |  |  | 0 |  | 53168 |  | 0 |  | 0 |  | 7912 |  | 0 |  | 0 |  | 0 |  | 0 |  | 0 |  | 25.3 |  | 0 |  | 0 |  | 0 |  | 0 |  | 0 |  | 0 |  | 0 |  | 0 |  | 413 |  | 322 |  | 0
934 | Grilling Extension Fork |  | Entertain | Target Corporation | China | Target | 2014-06-11 |  | 0 |  | 0 |  | 525 |  | 0 |  | 0 |  | 0 |  | 215 |  | 0 |  | 0 |  | 0 |  | 16.5 |  | 1.4 |  | 0 |  | 0 |  |  |  | 0.6 |  | 0 |  | 0 |  | 0 |  | 1.2 |  | 0 |  | 0 |  | 0 |  | 0 |  | 0 |  | 0 |  | 0 |  | 0 |  | 1.5 |  | 0 |  | 0 |  | 0 |  | 173 |  | 0 |  | 0 |  | 27.9 |  | 0
934 | Grilling Extension Fork |  | Entertain | Target Corporation | China | Target | 2014-06-11 |  | 0 |  | 0 |  | 0 |  | 0 |  | 0 |  | 0 |  | 1396 |  | 5113 |  | 0 |  | 0 |  | 105 |  | 4.2 |  | 0 |  | 0 |  |  |  | 5 |  | 0 |  | 0 |  | 0 |  | 0 |  | 0 |  | 0 |  | 641 |  | 0 |  | 0 |  | 2.7 |  | 0 |  | 0 |  | 0 |  | 0 |  | 0 |  | 0 |  | 230 |  | 0 |  | 0 |  | 262 |  | 0
936 | Kink-Free Hose Saver | Inner hose | melnor | Melnor Inc | Taiwan | Walmart | 2014-05-30 |  | 0 |  | 0 |  | 103 |  | 4.2 |  | 2.4 |  | 0 |  | 655 |  | 283984 |  | 0 |  | 0 |  | 109 |  | 4.4 |  | 0 |  | 0 |  |  |  | 4.1 |  | 0 |  | 0 |  | 0 |  | 0 |  | 0 |  | 0 |  | 0 |  | 0 |  | 0 |  | 1.8 |  | 0 |  | 0 |  | 4.3 |  | 0 |  | 0 |  | 0 |  | 0 |  | 0 |  | 0 |  | 220 |  | 0
936 | Kink-Free Hose Saver | Metal endcap | melnor | Melnor Inc | Taiwan | Walmart | 2014-05-30 |  | 0 |  | 0 |  | 116 |  | 59.6 |  | 0 |  | 0 |  | 679 |  | 1688 |  | 105 |  | 224 |  | 65761 |  | 0 |  | 0 |  | 0 |  |  |  | 21.7 |  | 2.7 |  | 0 |  | 0 |  | 393754 |  | 0 |  | 0 |  | 0 |  | 0 |  | 0 |  | 0 |  | 0 |  | 0 |  | 0 |  | 0 |  | 0 |  | 0 |  | 0 |  | 0 |  | 0 |  | 20604 |  | 0
936 | Kink-Free Hose Saver | Metal endcap | melnor | Melnor Inc | Taiwan | Walmart | 2014-05-30 |  | 0 |  | 0 |  | 103 |  | 27.4 |  | 0 |  | 0 |  | 586 |  | 1052 |  | 16 |  | 322 |  | 381035 |  | 0 |  | 0 |  | 0 |  |  |  | 58.3 |  | 175 |  | 0 |  | 0 |  | 343 |  | 0 |  | 0 |  | 217 |  | 0 |  | 0 |  | 0 |  | 0 |  | 0 |  | 0 |  | 0 |  | 0 |  | 90.5 |  | 0 |  | 0 |  | 0 |  | 185145 |  | 0
936 | Kink-Free Hose Saver | Outer metal spring | melnor | Melnor Inc | Taiwan | Walmart | 2014-05-30 |  | 0 |  | 0 |  | 60.1 |  | 33.6 |  | 0 |  | 0 |  | 580 |  | 856 |  | 354 |  | 0 |  | 746 |  | 0 |  | 0 |  | 0 |  |  |  | 69 |  | 2913 |  | 0 |  | 0 |  | 181 |  | 0 |  | 0 |  | 215 |  | 0 |  | 0 |  | 48.5 |  | 0 |  | 0 |  | 0 |  | 0 |  | 0 |  | 0 |  | 44.1 |  | 0 |  | 688 |  | 396325 |  | 0
937 | Large Crystal Necklace | Chain | Euberah Jewelry |  |  | Walgreens | 2014-05-13 |  | 0 |  | 93.5 |  | 1653 |  | 0 |  | 0 |  | 0 |  | 1758 |  | 758 |  | 189 |  | 0 |  | 279677 |  | 0 |  | 0 |  | 0 |  |  |  | 0 |  | 742 |  | 0 |  | 0 |  | 0 |  | 0 |  | 0 |  | 329 |  | 0 |  | 0 |  | 46.5 |  | 0 |  | 0 |  | 40.9 |  | 0 |  | 0 |  | 2658 |  | 0 |  | 0 |  | 0 |  | 126 |  | 0
937 | Large Crystal Necklace | Crystal | Euberah Jewelry |  |  | Walgreens | 2014-05-13 |  | 0 |  | 0 |  | 332 |  | 0 |  | 1.3 |  | 0 |  | 664 |  | 1102 |  | 0 |  | 0 |  | 98.4 |  | 2 |  | 0 |  | 0 |  |  |  | 8.7 |  | 0 |  | 0 |  | 0 |  | 0 |  | 0 |  | 0 |  | 859 |  | 0 |  | 0 |  | 3.8 |  | 0 |  | 0 |  | 7.3 |  | 0 |  | 0 |  | 0 |  | 8227 |  | 0 |  | 0 |  | 70.5 |  | 0
938 | Large Star Necklace | Chain | Euberah Jewelry |  |  | Walgreens | 2014-05-13 |  | 0 |  | 0 |  | 0 |  | 21.5 |  | 0 |  | 0 |  | 25047 |  | 800 |  | 42.2 |  | 0 |  | 282143 |  | 0 |  | 0 |  | 0 |  |  |  | 0 |  | 233 |  | 0 |  | 0 |  | 0 |  | 0 |  | 0 |  | 657 |  | 0 |  | 0 |  | 0 |  | 0 |  | 0 |  | 40.6 |  | 0 |  | 0 |  | 2544 |  | 67.5 |  | 0 |  | 0 |  | 0 |  | 0
938 | Large Star Necklace | Pink Crystal On Star | Euberah Jewelry |  |  | Walgreens | 2014-05-13 |  | 0 |  | 0 |  | 30.6 |  | 0 |  | 0 |  | 0 |  | 231 |  | 246 |  | 0 |  | 0 |  | 45 |  | 1.2 |  | 0 |  | 0 |  |  |  | 0 |  | 2.1 |  | 0 |  | 0 |  | 0 |  | 0 |  | 0 |  | 0 |  | 0 |  | 0 |  | 0 |  | 0 |  | 0 |  | 0 |  | 0 |  | 0 |  | 0 |  | 0 |  | 0 |  | 0 |  | 28.9 |  | 0
939 | LED Flashing Necklace USA | Battery | N/A | Christmas International | China | Walgreens | 2014-05-13 |  | 0 |  | 0 |  | 1641 |  | 0 |  | 0 |  | 0 |  | 11973 |  | 276 |  | 279 |  | 50.6 |  | 42.4 |  | 1.7 |  | 0 |  | 0 |  |  |  | 1.3 |  | 4.2 |  | 0 |  | 0 |  | 0 |  | 0 |  | 0 |  | 5690 |  | 0 |  | 0 |  | 3 |  | 0 |  | 0 |  | 0 |  | 0 |  | 0 |  | 0 |  | 608 |  | 0 |  | 0 |  | 81.6 |  | 0
939 | LED Flashing Necklace USA | Bead | N/A | Christmas International | China | Walgreens | 2014-05-13 |  | 2698 |  | 21.9 |  | 4060 |  | 0 |  | 10748 |  | 16.5 |  | 21848 |  | 8957 |  | 65.8 |  | 0 |  | 967 |  | 8.1 |  | 0 |  | 0 |  |  |  | 145 |  | 225 |  | 0 |  | 0 |  | 80.3 |  | 0 |  | 0 |  | 0 |  | 0 |  | 0 |  | 40.1 |  | 0 |  | 0 |  | 68 |  | 0 |  | 0 |  | 103 |  | 5668 |  | 0 |  | 0 |  | 721 |  | 0
939 | LED Flashing Necklace USA | Top Of American Flag | N/A | Christmas International | China | Walgreens | 2014-05-13 |  | 0 |  | 0 |  | 41.9 |  | 0 |  | 0 |  | 0 |  | 77.6 |  | 0 |  | 0 |  | 0 |  | 23 |  | 0.2 |  | 0 |  | 0 |  |  |  | 0.3 |  | 0 |  | 0 |  | 0 |  | 0.2 |  | 0 |  | 0 |  | 0 |  | 0 |  | 0 |  | 0 |  | 0 |  | 0 |  | 0 |  | 0 |  | 0 |  | 0 |  | 8760 |  | 0 |  | 0 |  | 121 |  | 0
940 | Light Blue Spatula Set | Small Spatula Plastic Top | Living Solutions | Walgreen Co | China | Walgreens | 2014-05-13 |  | 0 |  | 0 |  | 6 |  | 0 |  | 1.9 |  | 0 |  | 792 |  | 519 |  | 0 |  | 0 |  | 130 |  | 0 |  | 0 |  | 0 |  |  |  | 0.9 |  | 0 |  | 0 |  | 0 |  | 0 |  | 0 |  | 0 |  | 0 |  | 0 |  | 0 |  | 2.6 |  | 0 |  | 0 |  | 0 |  | 0 |  | 0 |  | 0 |  | 596 |  | 0 |  | 0 |  | 154 |  | 0
940 | Light Blue Spatula Set | Small Spatula Plastic Handle | Living Solutions | Walgreen Co | China | Walgreens | 2014-05-13 |  | 0 |  | 0 |  | 9.6 |  | 0 |  | 0 |  | 0 |  | 73 |  | 0 |  | 0 |  | 0 |  | 19.8 |  | 0 |  | 0 |  | 0 |  |  |  | 0 |  | 0.4 |  | 0 |  | 0 |  | 0 |  | 0 |  | 0 |  | 17 |  | 0 |  | 0 |  | 0 |  | 0 |  | 0 |  | 0 |  | 0 |  | 0 |  | 0 |  | 0 |  | 0 |  | 0 |  | 106 |  | 0
940 | Light Blue Spatula Set | Big Spatula Plastic Top | Living Solutions | Walgreen Co | China | Walgreens | 2014-05-13 |  | 0 |  | 0 |  | 0 |  | 3.4 |  | 0 |  | 0 |  | 547 |  | 515 |  | 0 |  | 0 |  | 132 |  | 2.9 |  | 0 |  | 0 |  |  |  | 3.8 |  | 0 |  | 0 |  | 0 |  | 0 |  | 0 |  | 0 |  | 188 |  | 0 |  | 0 |  | 2.4 |  | 0 |  | 0 |  | 0 |  | 0 |  | 0 |  | 0 |  | 600 |  | 0 |  | 0 |  | 154 |  | 0
940 | Light Blue Spatula Set | Big Spatula Handle | Living Solutions | Walgreen Co | China | Walgreens | 2014-05-13 |  | 0 |  | 0 |  | 9.8 |  | 0 |  | 0 |  | 0 |  | 86.1 |  | 0 |  | 0 |  | 0 |  | 22.1 |  | 0.2 |  | 0 |  | 0 |  |  |  | 0.3 |  | 0 |  | 0 |  | 0 |  | 0 |  | 0 |  | 0 |  | 0 |  | 0 |  | 0 |  | 0 |  | 0 |  | 0 |  | 0 |  | 0 |  | 0 |  | 0 |  | 0 |  | 0 |  | 0 |  | 113 |  | 0
941 | Light Up American Flag Necklace | White Rope | Spirit of America | Klein International, Ltd. | China | Walgreens | 2014-05-13 |  | 0 |  | 0 |  | 5249 |  | 3.7 |  | 2.2 |  | 0 |  | 145665 |  | 70673 |  | 0 |  | 0 |  | 5168 |  | 1.6 |  | 0 |  | 0 |  |  |  | 6.7 |  | 10.3 |  | 0 |  | 0 |  | 0 |  | 0 |  | 0 |  | 383 |  | 0 |  | 0 |  | 2 |  | 0 |  | 0 |  | 75.2 |  | 0 |  | 0 |  | 0 |  | 577 |  | 0 |  | 0 |  | 677 |  | 0
941 | Light Up American Flag Necklace | White Back | Spirit of America | Klein International, Ltd. | China | Walgreens | 2014-05-13 |  | 0 |  | 2.5 |  | 35.5 |  | 0 |  | 0 |  | 0 |  | 152 |  | 0 |  | 0 |  | 0 |  | 584 |  | 0 |  | 0 |  | 0 |  |  |  | 0 |  | 4.4 |  | 0 |  | 0 |  | 0 |  | 0 |  | 0 |  | 29.3 |  | 0 |  | 0 |  | 0 |  | 0 |  | 0 |  | 0 |  | 0 |  | 0 |  | 3657 |  | 2774 |  | 0 |  | 0 |  | 25.2 |  | 0
941 | Light Up American Flag Necklace | Light Up Star | Spirit of America | Klein International, Ltd. | China | Walgreens | 2014-05-13 |  | 0 |  | 0 |  | 0 |  | 0 |  | 1.1 |  | 0 |  | 83789 |  | 1029 |  | 0 |  | 0 |  | 77.5 |  | 0 |  | 0 |  | 0 |  |  |  | 1.2 |  | 37.2 |  | 0 |  | 0 |  | 0 |  | 0 |  | 0 |  | 0 |  | 0 |  | 0 |  | 0 |  | 0 |  | 0 |  | 50.1 |  | 0 |  | 0 |  | 0 |  | 363 |  | 0 |  | 0 |  | 83.7 |  | 0
942 | Light Up Flashing Star Ring | Top Of Star | Coolites | Cool Things Corp | China | Walgreens | 2014-05-13 |  | 0 |  | 0 |  | 76.3 |  | 0 |  | 0.9 |  | 0 |  | 1738 |  | 212 |  | 0 |  | 0 |  | 24.4 |  | 0.6 |  | 0 |  | 0 |  |  |  | 0.5 |  | 0 |  | 0 |  | 0 |  | 0 |  | 0 |  | 0 |  | 55.5 |  | 0 |  | 0 |  | 0 |  | 0 |  | 0 |  | 1.3 |  | 0 |  | 0 |  | 0 |  | 5452 |  | 0 |  | 0 |  | 81 |  | 0
943 | Light-Up Mini Googly Animal | Outer Plastic On Animal | Play Right | Walgreen Co | China | Walgreens | 2014-05-13 |  | 0 |  | 0 |  | 92.1 |  | 0 |  | 0 |  | 0 |  | 200 |  | 0 |  | 0 |  | 0 |  | 7.9 |  | 0 |  | 0 |  | 0 |  |  |  | 0 |  | 0 |  | 0 |  | 0 |  | 0 |  | 0 |  | 0 |  | 56.3 |  | 0 |  | 0 |  | 0 |  | 0 |  | 0 |  | 55.7 |  | 0 |  | 0 |  | 0 |  | 64.5 |  | 0 |  | 0 |  | 10.1 |  | 0
944 | Metal Patriotic Wall Decoration | Blue | Big Lots | Big Lots Stores, Inc | China | Big Lots | 2014-06-13 |  | 0 |  | 29.3 |  | 133074 |  | 12.7 |  | 0 |  | 0 |  | 50080 |  | 0 |  | 0 |  | 0 |  | 1443 |  | 0 |  | 0 |  | 0 |  |  |  | 0 |  | 803 |  | 0 |  | 0 |  | 0 |  | 0 |  | 0 |  | 297 |  | 0 |  | 0 |  | 0 |  | 0 |  | 0 |  | 922 |  | 0 |  | 0 |  | 0 |  | 24099 |  | 0 |  | 4959 |  | 199 |  | 0
944 | Metal Patriotic Wall Decoration | Glitter | Big Lots | Big Lots Stores, Inc | China | Big Lots | 2014-06-13 |  | 0 |  | 16.9 |  | 81043 |  | 15.4 |  | 0 |  | 0 |  | 36293 |  | 0 |  | 0 |  | 0 |  | 276 |  | 0 |  | 0 |  | 0 |  |  |  | 26.3 |  | 936 |  | 0 |  | 0 |  | 0 |  | 0 |  | 0 |  | 0 |  | 0 |  | 0 |  | 0 |  | 0 |  | 0 |  | 819 |  | 0 |  | 0 |  | 21.6 |  | 31131 |  | 0 |  | 4316 |  | 214 |  | 0
944 | Metal Patriotic Wall Decoration | Red | Big Lots | Big Lots Stores, Inc | China | Big Lots | 2014-06-13 |  | 0 |  | 32.7 |  | 174877 |  | 7.6 |  | 0 |  | 0 |  | 64006 |  | 0 |  | 0 |  | 0 |  | 252 |  | 0 |  | 0 |  | 0 |  |  |  | 0 |  | 645 |  | 0 |  | 0 |  | 0 |  | 0 |  | 0 |  | 0 |  | 0 |  | 0 |  | 0 |  | 0 |  | 0 |  | 1281 |  | 0 |  | 0 |  | 34.3 |  | 48789 |  | 0 |  | 1360 |  | 185 |  | 0
945 | Michigan Plastic Tablecloth | Blue Print | Table Mate | Table Mate Products, Inc. | USA | CVS | 2014-06-17 |  | 0 |  | 0 |  | 177 |  | 2.5 |  | 6.1 |  | 0 |  | 34875 |  | 940 |  | 0 |  | 0 |  | 154 |  | 0 |  | 0 |  | 0 |  |  |  | 3.7 |  | 3.8 |  | 0 |  | 0 |  | 0 |  | 0 |  | 0 |  | 155 |  | 0 |  | 0 |  | 2.7 |  | 0 |  | 0 |  | 15.6 |  | 0 |  | 0 |  | 0 |  | 7639 |  | 0 |  | 0 |  | 49.7 |  | 0
945 | Michigan Plastic Tablecloth | Maize Print | Table Mate | Table Mate Products, Inc. | USA | CVS | 2014-06-17 |  | 0 |  | 0 |  | 166 |  | 1.7 |  | 5.7 |  | 0 |  | 13668 |  | 1122 |  | 0 |  | 0 |  | 128 |  | 0 |  | 0 |  | 0 |  |  |  | 4.2 |  | 0 |  | 0 |  | 0 |  | 0 |  | 0 |  | 0 |  | 0 |  | 0 |  | 0 |  | 1.6 |  | 0 |  | 0 |  | 16.9 |  | 0 |  | 0 |  | 0 |  | 20053 |  | 0 |  | 0 |  | 60.1 |  | 0
946 | Mickey Mouse Easy-Wipe Vinyl Bib | Print Side Patch | Disney Baby | ABG Baby | China | Target | 2014-05-22 |  | 0 |  | 0 |  | 414 |  | 0 |  | 4.9 |  | 0 |  | 599 |  | 290583 |  | 0 |  | 0 |  | 104 |  | 3.2 |  | 0 |  | 0 |  |  |  | 3.4 |  | 0 |  | 0 |  | 0 |  | 0 |  | 0 |  | 0 |  | 0 |  | 0 |  | 0 |  | 1.7 |  | 0 |  | 0 |  | 4.4 |  | 0 |  | 0 |  | 0 |  | 0 |  | 0 |  | 0 |  | 194 |  | 0
946 | Mickey Mouse Easy-Wipe Vinyl Bib | Print Side | Disney Baby | ABG Baby | China | Target | 2014-05-22 |  | 0 |  | 0 |  | 768 |  | 5.5 |  | 6.2 |  | 0 |  | 1105 |  | 412355 |  | 0 |  | 0 |  | 188 |  | 0 |  | 0 |  | 0 |  |  |  | 9.5 |  | 0 |  | 0 |  | 0 |  | 0 |  | 0 |  | 0 |  | 0 |  | 0 |  | 0 |  | 2.2 |  | 0 |  | 0 |  | 190 |  | 0 |  | 0 |  | 0 |  | 0 |  | 0 |  | 0 |  | 354 |  | 0
946 | Mickey Mouse Easy-Wipe Vinyl Bib | Back | Disney Baby | ABG Baby | China | Target | 2014-05-22 |  | 0 |  | 0 |  | 15067 |  | 3.2 |  | 8.2 |  | 0 |  | 4121 |  | 2596 |  | 0 |  | 0 |  | 70.3 |  | 2.5 |  | 0 |  | 0 |  |  |  | 4.1 |  | 59.1 |  | 0 |  | 0 |  | 0 |  | 0 |  | 0 |  | 0 |  | 0 |  | 0 |  | 1.8 |  | 0 |  | 0 |  | 321 |  | 0 |  | 0 |  | 0 |  | 23468 |  | 0 |  | 1284 |  | 112 |  | 0
947 | Mickey Mouse Kids Flip-Flops | Top | Disney Junior | East West Distributing Co | China | Walgreens | 2014-05-19 |  | 0 |  | 0 |  | 30.9 |  | 3.5 |  | 3.8 |  | 0 |  | 38301 |  | 3425 |  | 0 |  | 0 |  | 322 |  | 0 |  | 0 |  | 0 |  |  |  | 11.9 |  | 10.8 |  | 0 |  | 0 |  | 0 |  | 0 |  | 0 |  | 0 |  | 0 |  | 0 |  | 1.8 |  | 0 |  | 0 |  | 36.3 |  | 0 |  | 0 |  | 0 |  | 66245 |  | 0 |  | 0 |  | 5353 |  | 0
948 | Multicolored Noise Isolating Earbuds | Yellow Chord | iHip | Zeikos | China | Walgreens | 2014-05-13 |  | 0 |  | 0 |  | 8280 |  | 5.4 |  | 5.4 |  | 0 |  | 136528 |  | 128753 |  | 13.7 |  | 0 |  | 260 |  | 3.4 |  | 0 |  | 0 |  |  |  | 9.4 |  | 0 |  | 0 |  | 0 |  | 0 |  | 0 |  | 0 |  | 92 |  | 0 |  | 0 |  | 2.6 |  | 0 |  | 0 |  | 128 |  | 0 |  | 0 |  | 0 |  | 1198 |  | 0 |  | 0 |  | 815 |  | 0
948 | Multicolored Noise Isolating Earbuds | Plug In Part | iHip | Zeikos | China | Walgreens | 2014-05-13 |  | 0 |  | 0 |  | 87.4 |  | 87.7 |  | 0 |  | 0 |  | 1163 |  | 1337 |  | 17.2 |  | 1438 |  | 549145 |  | 7804 |  | 0 |  | 0 |  |  |  | 18.6 |  | 360 |  | 0 |  | 0 |  | 117713 |  | 0 |  | 0 |  | 325 |  | 0 |  | 0 |  | 0 |  | 0 |  | 35.6 |  | 0 |  | 0 |  | 0 |  | 505 |  | 209 |  | 0 |  | 0 |  | 318688 |  | 0
948 | Multicolored Noise Isolating Earbuds | Green Ear Bud | iHip | Zeikos | China | Walgreens | 2014-05-13 |  | 0 |  | 0 |  | 53.1 |  | 36 |  | 0 |  | 0 |  | 2959 |  | 925 |  | 0 |  | 0 |  | 109 |  | 0.6 |  | 0 |  | 0 |  |  |  | 3.1 |  | 0 |  | 0 |  | 0 |  | 0 |  | 0 |  | 0 |  | 363 |  | 0 |  | 0 |  | 1.7 |  | 0 |  | 0 |  | 0 |  | 0 |  | 0 |  | 0 |  | 265 |  | 0 |  | 0 |  | 305 |  | 0
948 | Multicolored Noise Isolating Earbuds | Blue Part Of Ear Bud | iHip | Zeikos | China | Walgreens | 2014-05-13 |  | 0 |  | 0 |  | 0 |  | 0 |  | 0 |  | 0 |  | 363 |  | 256 |  | 0 |  | 0 |  | 67.6 |  | 2.5 |  | 0 |  | 0 |  |  |  | 62.9 |  | 0 |  | 0 |  | 0 |  | 0 |  | 0 |  | 0 |  | 173 |  | 0 |  | 0 |  | 0 |  | 0 |  | 0 |  | 0 |  | 0 |  | 0 |  | 30.5 |  | 530 |  | 0 |  | 0 |  | 72 |  | 0
948 | Multicolored Noise Isolating Earbuds | Blue Part Of Ear Bud | iHip | Zeikos | China | Walgreens | 2014-05-13 |  | 0 |  | 0 |  | 0 |  | 0 |  | 0 |  | 0 |  | 363 |  | 256 |  | 0 |  | 0 |  | 67.6 |  | 2.5 |  | 0 |  | 0 |  |  |  | 62.9 |  | 0 |  | 0 |  | 0 |  | 0 |  | 0 |  | 0 |  | 173 |  | 0 |  | 0 |  | 0 |  | 0 |  | 0 |  | 0 |  | 0 |  | 0 |  | 30.5 |  | 530 |  | 0 |  | 0 |  | 72 |  | 0
949 | Multicolored Sports Ball Pack | Red Ball | Play Right | Walgreen Co | China | Walgreens | 2014-05-16 |  | 0 |  | 0 |  | 2893 |  | 2.6 |  | 2.2 |  | 0 |  | 3439 |  | 151131 |  | 0 |  | 0 |  | 96.7 |  | 0 |  | 0 |  | 0 |  |  |  | 0.9 |  | 0 |  | 0 |  | 0 |  | 0 |  | 0 |  | 0 |  | 0 |  | 0 |  | 0 |  | 1.4 |  | 0 |  | 0 |  | 132 |  | 0 |  | 0 |  | 0 |  | 634 |  | 0 |  | 0 |  | 97.3 |  | 0
949 | Multicolored Sports Ball Pack | Green Ball | Play Right | Walgreen Co | China | Walgreens | 2014-05-16 |  | 0 |  | 0 |  | 53.3 |  | 2.8 |  | 3.4 |  | 0 |  | 6316 |  | 227180 |  | 0 |  | 0 |  | 137 |  | 0.8 |  | 0 |  | 0 |  |  |  | 2.5 |  | 0 |  | 0 |  | 0 |  | 0 |  | 0 |  | 0 |  | 0 |  | 0 |  | 0 |  | 1.9 |  | 0 |  | 0 |  | 6.7 |  | 0 |  | 0 |  | 0 |  | 1661 |  | 0 |  | 0 |  | 133 |  | 0
950 | Non-Slip Glove | Plastic dots on the glove |  | Walmart Store Inc | China | Walmart | 2014-05-30 |  | 0 |  | 0 |  | 0 |  | 2.5 |  | 7.3 |  | 0 |  | 61404 |  | 63384 |  | 0 |  | 0 |  | 88 |  | 0 |  | 0 |  | 0 |  |  |  | 5.4 |  | 0.1 |  | 0 |  | 0 |  | 0 |  | 0 |  | 0 |  | 79.5 |  | 0 |  | 0 |  | 0 |  | 0 |  | 0 |  | 49 |  | 0 |  | 0 |  | 38.7 |  | 554 |  | 0 |  | 0 |  | 69.3 |  | 0
950 | Non-Slip Glove | Glove cloth |  | Walmart Store Inc | China | Walmart | 2014-05-30 |  | 0 |  | 0 |  | 0 |  | 2.4 |  | 3.2 |  | 0 |  | 659 |  | 1020 |  | 0 |  | 0 |  | 59.6 |  | 0.5 |  | 0 |  | 0 |  |  |  | 4.6 |  | 0.3 |  | 0 |  | 0 |  | 0 |  | 0 |  | 0 |  | 0 |  | 0 |  | 0 |  | 0 |  | 0 |  | 0 |  | 0 |  | 0 |  | 0 |  | 0 |  | 590 |  | 0 |  | 0 |  | 46.5 |  | 0
951 | Nylon Utensils | Big spoon | Coghlans | Coghlang Ltd. | China | Walmart | 2014-05-30 |  | 0 |  | 0 |  | 11 |  | 0 |  | 0 |  | 0 |  | 198 |  | 0 |  | 0 |  | 0 |  | 16.4 |  | 0.5 |  | 0 |  | 0 |  |  |  | 0.9 |  | 0.4 |  | 0 |  | 0 |  | 0 |  | 0 |  | 0 |  | 36.5 |  | 0 |  | 0 |  | 0 |  | 0 |  | 0 |  | 1.4 |  | 0 |  | 0 |  | 0 |  | 0 |  | 0 |  | 0 |  | 20.8 |  | 0
951 | Nylon Utensils | Spatula | Coghlans | Coghlang Ltd. | China | Walmart | 2014-05-30 |  | 0 |  | 0 |  | 0 |  | 0 |  | 0 |  | 0 |  | 193 |  | 0 |  | 0 |  | 0 |  | 15.9 |  | 0.2 |  | 0 |  | 0 |  |  |  | 0.5 |  | 0 |  | 0 |  | 0 |  | 0 |  | 0 |  | 0 |  | 29.8 |  | 0 |  | 0 |  | 0 |  | 0 |  | 0 |  | 0 |  | 0 |  | 0 |  | 0 |  | 6.7 |  | 0 |  | 0 |  | 19.5 |  | 0
951 | Nylon Utensils | Spoon | Coghlans | Coghlang Ltd. | China | Walmart | 2014-05-30 |  | 0 |  | 0 |  | 11.1 |  | 0 |  | 0 |  | 0 |  | 131 |  | 151 |  | 0 |  | 0 |  | 16.5 |  | 0.6 |  | 0 |  | 0 |  |  |  | 0.9 |  | 0 |  | 0 |  | 0 |  | 0 |  | 0 |  | 0 |  | 39.8 |  | 0 |  | 0 |  | 0 |  | 0 |  | 0 |  | 1.2 |  | 0 |  | 0 |  | 0 |  | 0 |  | 0 |  | 0 |  | 16.8 |  | 0
952 | O-ring Washer Pack | Red washer | Orbit | Orbit Irrigation Products Inc | China | Walmart | 2014-05-30 |  | 0 |  | 0 |  | 203 |  | 0 |  | 0 |  | 0 |  | 117495 |  | 854 |  | 0 |  | 0 |  | 69.6 |  | 1.3 |  | 0 |  | 0 |  |  |  | 3.8 |  | 3.4 |  | 0 |  | 0 |  | 0 |  | 0 |  | 0 |  | 0 |  | 0 |  | 0 |  | 0 |  | 0 |  | 0 |  | 116 |  | 0 |  | 0 |  | 0 |  | 0 |  | 0 |  | 0 |  | 57.4 |  | 0
953 | Orange Corn Holders | Handle | Living Solutions | Walgreen Co. | China | Walgreens | 2014-06-17 |  | 0 |  | 0 |  | 1228 |  | 376 |  | 0 |  | 0 |  | 916240 |  | 4315 |  | 0 |  | 0 |  | 2157 |  | 149 |  | 0 |  | 0 |  |  |  | 204 |  | 0 |  | 0 |  | 0 |  | 0 |  | 0 |  | 0 |  | 214 |  | 0 |  | 0 |  | 0 |  | 0 |  | 0 |  | 9294 |  | 0 |  | 0 |  | 0 |  | 0 |  | 0 |  | 0 |  | 1632 |  | 0
953 | Orange Corn Holders | Handle | Living Solutions | Walgreen Co. | China | Walgreens | 2014-06-16 |  | 0 |  | 0 |  | 828 |  | 0 |  | 0 |  | 0 |  | 920758 |  | 5017 |  | 0 |  | 0 |  | 1879 |  | 209 |  | 0 |  | 0 |  |  |  | 200 |  | 0 |  | 0 |  | 0 |  | 0 |  | 0 |  | 0 |  | 0 |  | 0 |  | 0 |  | 0 |  | 0 |  | 0 |  | 8898 |  | 0 |  | 0 |  | 0 |  | 0 |  | 0 |  | 0 |  | 1543 |  | 0
953 | Orange Corn Holders | Metal | Living Solutions | Walgreen Co. | China | Walgreens | 2014-06-17 |  | 0 |  | 0 |  | 0 |  | 20.4 |  | 2.9 |  | 0 |  | 646 |  | 1552 |  | 19.3 |  | 0 |  | 257 |  | 0 |  | 0 |  | 0 |  |  |  | 20.9 |  | 321 |  | 0 |  | 0 |  | 6494 |  | 0 |  | 0 |  | 0 |  | 0 |  | 0 |  | 0 |  | 0 |  | 0 |  | 0 |  | 0 |  | 0 |  | 0 |  | 46.7 |  | 0 |  | 0 |  | 218 |  | 0
954 | Orange Fly Swatter | Extendable Portion | Bargain Buys | Kingsbridge International, Inc. | China | CVS | 2014-06-17 |  | 0 |  | 0 |  | 284 |  | 40.6 |  | 0 |  | 0 |  | 397 |  | 0 |  | 68155 |  | 0 |  | 5576 |  | 0 |  | 0 |  | 0 |  |  |  | 0 |  | 53084 |  | 0 |  | 0 |  | 8536 |  | 0 |  | 0 |  | 0 |  | 0 |  | 0 |  | 18.2 |  | 0 |  | 0 |  | 0 |  | 0 |  | 0 |  | 0 |  | 0 |  | 0 |  | 377 |  | 302 |  | 0
954 | Orange Fly Swatter | Fly Swatter | Bargain Buys | Kingsbridge International, Inc. | China | CVS | 2014-06-17 |  | 0 |  | 0 |  | 61 |  | 1.1 |  | 0 |  | 0 |  | 120 |  | 209 |  | 0 |  | 0 |  | 18.3 |  | 1.1 |  | 0 |  | 0 |  |  |  | 0.7 |  | 0 |  | 0 |  | 0 |  | 0 |  | 0 |  | 0 |  | 0 |  | 0 |  | 0 |  | 0 |  | 0 |  | 0 |  | 1.2 |  | 0 |  | 0 |  | 0 |  | 906 |  | 0 |  | 0 |  | 17.4 |  | 0
955 | Orange PVC Placemat | Orange Placemat | Living Solutions | Walgreen Co | China | Walgreens | 2014-05-12 |  | 0 |  | 0 |  | 0 |  | 4.1 |  | 9.3 |  | 0 |  | 39297 |  | 333733 |  | 0 |  | 0 |  | 148 |  | 0.09 |  | 0 |  | 0 |  |  |  | 3.5 |  | 0 |  | 0 |  | 0 |  | 0 |  | 0 |  | 0 |  | 81.7 |  | 0 |  | 0 |  | 2.9 |  | 0 |  | 0 |  | 35.3 |  | 0 |  | 0 |  | 0 |  | 52 |  | 0 |  | 0 |  | 574 |  | 0
956 | Pacifiers Sterilizer and Carry Box | Carry Box Cover | MAM | MAM international AG | Hungary | Walgreens | 2014-05-12 |  | 0 |  | 0 |  | 11.1 |  | 0 |  | 2.9 |  | 0 |  | 216 |  | 0 |  | 0 |  | 0 |  | 22.5 |  | 0 |  | 0 |  | 0 |  |  |  | 0 |  | 0.4 |  | 0 |  | 0 |  | 0 |  | 0 |  | 0 |  | 27.4 |  | 0 |  | 0 |  | 0 |  | 0 |  | 0 |  | 5.3 |  | 0 |  | 0 |  | 0 |  | 0 |  | 0 |  | 0 |  | 18.4 |  | 0
956 | Pacifiers Sterilizer and Carry Box | Mouth Piece Of Pacifier | MAM | MAM international AG | Hungary | Walgreens | 2014-05-12 |  | 0 |  | 0 |  | 0 |  | 3.4 |  | 0 |  | 0 |  | 730 |  | 795 |  | 0 |  | 0 |  | 104 |  | 1.5 |  | 0 |  | 0 |  |  |  | 0.1 |  | 0 |  | 0 |  | 0 |  | 0 |  | 0 |  | 0 |  | 0 |  | 0 |  | 0 |  | 2.2 |  | 0 |  | 0 |  | 0 |  | 0 |  | 0 |  | 0 |  | 41.5 |  | 0 |  | 0 |  | 69.7 |  | 0
956 | Pacifiers Sterilizer and Carry Box | Pacifier Mouth Cover | MAM | MAM international AG | Hungary | Walgreens | 2014-05-12 |  | 0 |  | 0 |  | 8.3 |  | 0 |  | 0 |  | 0 |  | 116 |  | 0 |  | 0 |  | 0 |  | 22 |  | 0.6 |  | 0 |  | 0 |  |  |  | 0 |  | 0 |  | 0 |  | 0 |  | 0 |  | 0 |  | 0 |  | 22 |  | 0 |  | 0 |  | 0 |  | 0 |  | 0 |  | 0 |  | 0 |  | 0 |  | 0 |  | 0 |  | 0 |  | 0 |  | 18.4 |  | 0
957 | Party Candle | Wick | Unique | Unique Industries, Inc. | China | Walgreens | 2014-05-19 |  | 0 |  | 0 |  | 0 |  | 2.2 |  | 6.4 |  | 0 |  | 15953 |  | 961 |  | 0 |  | 0 |  | 42.8 |  | 0.8 |  | 0 |  | 0 |  |  |  | 1.2 |  | 4.6 |  | 0 |  | 0 |  | 0 |  | 0 |  | 0 |  | 0 |  | 0 |  | 0 |  | 1.2 |  | 0 |  | 0 |  | 16.3 |  | 0 |  | 0 |  | 0 |  | 93.8 |  | 0 |  | 0 |  | 51.6 |  | 0
958 | Patriot Bag Fireworks | Jade Flowers | TNT | American Promotional Events Inc | China |  | 2014-06-13 |  | 0 |  | 0 |  | 418 |  | 2.8 |  | 2.4 |  | 0 |  | 6361 |  | 0 |  | 0 |  | 0 |  | 100 |  | 2.1 |  | 0 |  | 0 |  |  |  | 16.7 |  | 195 |  | 0 |  | 0 |  | 0 |  | 0 |  | 0 |  | 126611 |  | 0 |  | 0 |  | 39.7 |  | 0 |  | 0 |  | 88.8 |  | 48542 |  | 0 |  | 0 |  | 318 |  | 0 |  | 0 |  | 96 |  | 0
958 | Patriot Bag Fireworks | Jade Flowers | TNT | American Promotional Events Inc | China |  | 2014-06-13 |  | 0 |  | 8.4 |  | 489 |  | 0 |  | 2.9 |  | 0 |  | 4596 |  | 0 |  | 0 |  | 0 |  | 88.8 |  | 0 |  | 0 |  | 0 |  |  |  | 14.4 |  | 152 |  | 0 |  | 0 |  | 0 |  | 0 |  | 0 |  | 109948 |  | 0 |  | 0 |  | 29.8 |  | 0 |  | 0 |  | 27.9 |  | 43499 |  | 0 |  | 0 |  | 224 |  | 0 |  | 0 |  | 70.6 |  | 0
958 | Patriot Bag Fireworks | Pyro Fan | TNT | American Promotional Events Inc | China |  | 2014-06-13 |  | 0 |  | 10.2 |  | 12168 |  | 8.1 |  | 4.3 |  | 0 |  | 9719 |  | 36760 |  | 122 |  | 0 |  | 1058 |  | 2 |  | 0 |  | 0 |  |  |  | 126 |  | 427 |  | 0 |  | 0 |  | 0 |  | 0 |  | 0 |  | 56975 |  | 0 |  | 0 |  | 29 |  | 0 |  | 0 |  | 555 |  | 71742 |  | 0 |  | 0 |  | 2140 |  | 0 |  | 1341 |  | 1395 |  | 0
958 | Patriot Bag Fireworks | Pyro Fan | TNT | American Promotional Events Inc | China |  | 2014-06-13 |  | 0 |  | 33.9 |  | 1354 |  | 3.9 |  | 0 |  | 0 |  | 1779 |  | 0 |  | 78.4 |  | 0 |  | 204 |  | 8.4 |  | 0 |  | 0 |  |  |  | 27.3 |  | 67.4 |  | 0 |  | 0 |  | 0 |  | 0 |  | 0 |  | 55451 |  | 0 |  | 0 |  | 88.6 |  | 0 |  | 0 |  | 141 |  | 39929 |  | 0 |  | 0 |  | 2717 |  | 0 |  | 0 |  | 257 |  | 0
958 | Patriot Bag Fireworks | Pyro Fan - black powder | TNT | American Promotional Events Inc | China |  | 2014-06-13 |  | 0 |  | 26.5 |  | 2392 |  | 5 |  | 0 |  | 0 |  | 3057 |  | 0 |  | 41.4 |  | 0 |  | 181 |  | 5 |  | 0 |  | 0 |  |  |  | 11.7 |  | 185 |  | 0 |  | 0 |  | 0 |  | 0 |  | 0 |  | 88589 |  | 0 |  | 0 |  | 55.9 |  | 0 |  | 0 |  | 72.9 |  | 49115 |  | 0 |  | 0 |  | 1131 |  | 0 |  | 0 |  | 230 |  | 0
959 | Patriotic Bead Necklace with Red Plastic Star | Bead Necklace | N/A | Klein International Ltd. | China | Walgreens | 2014-06-17 |  | 1197 |  | 15.5 |  | 247 |  | 0 |  | 3997 |  | 0 |  | 2403 |  | 527 |  | 0 |  | 0 |  | 54.1 |  | 3.5 |  | 0 |  | 0 |  |  |  | 47.1 |  | 16.1 |  | 0 |  | 0 |  | 7.6 |  | 0 |  | 0 |  | 0 |  | 0 |  | 0 |  | 0 |  | 0 |  | 0 |  | 8.2 |  | 0 |  | 0 |  | 25.3 |  | 3273 |  | 0 |  | 0 |  | 184 |  | 0
959 | Patriotic Bead Necklace with Red Plastic Star | Star | N/A | Klein International Ltd. | China | Walgreens | 2014-06-17 |  | 0 |  | 0 |  | 16.9 |  | 1.4 |  | 0 |  | 0 |  | 102 |  | 350 |  | 0 |  | 0 |  | 22.5 |  | 0.8 |  | 0 |  | 0 |  |  |  | 1.3 |  | 1.5 |  | 0 |  | 0 |  | 0 |  | 0 |  | 0 |  | 67.2 |  | 0 |  | 0 |  | 0 |  | 0 |  | 0 |  | 0 |  | 0 |  | 0 |  | 0 |  | 0 |  | 0 |  | 0 |  | 87.5 |  | 0
960 | Patriotic Bows - Two Pack | Blue Material | Big Lots | Big Lots Stores, Inc | China | Big Lots | 2014-06-13 |  | 321 |  | 0 |  | 240 |  | 2.8 |  | 1072 |  | 0 |  | 27307 |  | 3752 |  | 0 |  | 0 |  | 59.1 |  | 0 |  | 0 |  | 0 |  |  |  | 5.7 |  | 7 |  | 0 |  | 0 |  | 0 |  | 0 |  | 0 |  | 0 |  | 0 |  | 0 |  | 0 |  | 0 |  | 0 |  | 10.7 |  | 0 |  | 0 |  | 0 |  | 8399 |  | 0 |  | 0 |  | 108 |  | 0
960 | Patriotic Bows - Two Pack | Red Material | Big Lots | Big Lots Stores, Inc | China | Big Lots | 2014-06-13 |  | 0 |  | 0 |  | 506 |  | 1.7 |  | 7.7 |  | 0 |  | 34590 |  | 5652 |  | 0 |  | 0 |  | 57.6 |  | 0 |  | 0 |  | 0 |  |  |  | 5.3 |  | 7.2 |  | 0 |  | 0 |  | 0 |  | 0 |  | 0 |  | 128 |  | 0 |  | 0 |  | 1.8 |  | 0 |  | 0 |  | 16.7 |  | 0 |  | 0 |  | 0 |  | 132 |  | 0 |  | 0 |  | 69.2 |  | 0
960 | Patriotic Bows - Two Pack | Twist Tie | Big Lots | Big Lots Stores, Inc | China | Big Lots | 2014-06-13 |  | 0 |  | 0 |  | 0 |  | 2.3 |  | 0 |  | 0 |  | 35179 |  | 1383 |  | 32.9 |  | 0 |  | 66.3 |  | 0 |  | 0 |  | 0 |  |  |  | 0 |  | 15.1 |  | 0 |  | 0 |  | 0 |  | 0 |  | 0 |  | 155 |  | 0 |  | 0 |  | 3 |  | 0 |  | 0 |  | 23 |  | 0 |  | 0 |  | 0 |  | 51.8 |  | 0 |  | 0 |  | 53.6 |  | 0
960 | Patriotic Bows - Two Pack | Twist Tie | Big Lots | Big Lots Stores, Inc | China | Big Lots | 2014-06-13 |  | 0 |  | 0 |  | 0 |  | 0 |  | 7.8 |  | 0 |  | 33010 |  | 1170 |  | 17.9 |  | 0 |  | 56 |  | 0 |  | 0 |  | 0 |  |  |  | 2.3 |  | 74.8 |  | 0 |  | 0 |  | 0 |  | 0 |  | 0 |  | 128 |  | 0 |  | 0 |  | 0 |  | 0 |  | 0 |  | 8.8 |  | 0 |  | 0 |  | 0 |  | 49.5 |  | 0 |  | 0 |  | 48.8 |  | 0
961 | Patriotic Foam Light Up Wand | Foam | N/A | Seasonal Visions International | China | Walgreens | 2014-06-16 |  | 0 |  | 0 |  | 0 |  | 9.7 |  | 43.8 |  | 0 |  | 399 |  | 358 |  | 0 |  | 0 |  | 109 |  | 0 |  | 0 |  | 0 |  |  |  | 9.5 |  | 0 |  | 0 |  | 0 |  | 0 |  | 0 |  | 0 |  | 153 |  | 0 |  | 0 |  | 0 |  | 0 |  | 0 |  | 0 |  | 0 |  | 0 |  | 136 |  | 25 |  | 0 |  | 0 |  | 106 |  | 0
961 | Patriotic Foam Light Up Wand | Interior Lights Metal | N/A | Seasonal Visions International | China | Walgreens | 2014-06-16 |  | 0 |  | 0 |  | 19.8 |  | 1.4 |  | 0 |  | 0 |  | 30863 |  | 2077 |  | 18.9 |  | 0 |  | 5408 |  | 0 |  | 0 |  | 0 |  |  |  | 0 |  | 57.4 |  | 0 |  | 0 |  | 2948 |  | 0 |  | 0 |  | 922 |  | 0 |  | 0 |  | 0 |  | 0 |  | 1047 |  | 11.1 |  | 0 |  | 0 |  | 0 |  | 42.8 |  | 0 |  | 0 |  | 50.2 |  | 0
961 | Patriotic Foam Light Up Wand | Interior Lights Plastic | N/A | Seasonal Visions International | China | Walgreens | 2014-06-16 |  | 0 |  | 0 |  | 93.8 |  | 0 |  | 0 |  | 0 |  | 439 |  | 0 |  | 41.6 |  | 199 |  | 27.6 |  | 0 |  | 0 |  | 0 |  |  |  | 0 |  | 27.1 |  | 0 |  | 0 |  | 23750 |  | 0 |  | 0 |  | 235 |  | 0 |  | 0 |  | 0 |  | 0 |  | 0 |  | 3.2 |  | 0 |  | 0 |  | 0 |  | 3877 |  | 0 |  | 0 |  | 61.9 |  | 0
961 | Patriotic Foam Light Up Wand | Plastic Casing | N/A | Seasonal Visions International | China | Walgreens | 2014-06-16 |  | 0 |  | 0 |  | 98.5 |  | 3.6 |  | 6.8 |  | 0 |  | 947 |  | 319839 |  | 0 |  | 0 |  | 111 |  | 0 |  | 0 |  | 0 |  |  |  | 5.6 |  | 0 |  | 0 |  | 0 |  | 0 |  | 0 |  | 0 |  | 517 |  | 0 |  | 0 |  | 2.1 |  | 0 |  | 0 |  | 22.9 |  | 0 |  | 0 |  | 130 |  | 0 |  | 0 |  | 0 |  | 86.3 |  | 0
962 | Patriotic Plastic Star Bubbles | Blue Star | N/A | Wholesale Merchandisers, LCC | China | Meijer | 2014-06-17 |  | 0 |  | 0 |  | 0 |  | 0 |  | 0 |  | 0 |  | 86.7 |  | 149 |  | 0 |  | 0 |  | 27.6 |  | 0.9 |  | 0 |  | 0 |  |  |  | 1.3 |  | 0 |  | 0 |  | 0 |  | 0 |  | 0 |  | 0 |  | 0 |  | 0 |  | 0 |  | 0 |  | 0 |  | 0 |  | 0 |  | 0 |  | 0 |  | 0 |  | 6.5 |  | 0 |  | 0 |  | 19.4 |  | 0
962 | Patriotic Plastic Star Bubbles | Plastic | N/A | Wholesale Merchandisers, LCC | China | Meijer | 2014-06-17 |  | 0 |  | 0 |  | 33 |  | 0 |  | 0 |  | 0 |  | 284 |  | 210 |  | 0 |  | 0 |  | 17.1 |  | 0.7 |  | 0 |  | 0 |  |  |  | 0.8 |  | 0 |  | 0 |  | 0 |  | 0 |  | 0 |  | 0 |  | 131 |  | 0 |  | 0 |  | 0 |  | 0 |  | 0 |  | 0.8 |  | 0 |  | 0 |  | 0 |  | 1633 |  | 0 |  | 0 |  | 13.3 |  | 0
962 | Patriotic Plastic Star Bubbles | Red Star | N/A | Wholesale Merchandisers, LCC | China | Meijer | 2014-06-17 |  | 0 |  | 0 |  | 48.8 |  | 1.5 |  | 0 |  | 0 |  | 91.7 |  | 0 |  | 0 |  | 0 |  | 22.2 |  | 1.1 |  | 0 |  | 0 |  |  |  | 0.9 |  | 0.8 |  | 0 |  | 0 |  | 0 |  | 0 |  | 0 |  | 0 |  | 0 |  | 0 |  | 0 |  | 0 |  | 0 |  | 0 |  | 0 |  | 0 |  | 0 |  | 0 |  | 0 |  | 0 |  | 17.2 |  | 0
962 | Patriotic Plastic Star Bubbles | Rope | N/A | Wholesale Merchandisers, LCC | China | Meijer | 2014-06-17 |  | 0 |  | 0 |  | 71.3 |  | 1.8 |  | 27.5 |  | 0 |  | 3507 |  | 484 |  | 0 |  | 0 |  | 34.5 |  | 1.1 |  | 0 |  | 0 |  |  |  | 1.8 |  | 2.1 |  | 0 |  | 0 |  | 0 |  | 0 |  | 0 |  | 0 |  | 0 |  | 0 |  | 0 |  | 0 |  | 0 |  | 11.2 |  | 0 |  | 0 |  | 0 |  | 2225 |  | 0 |  | 0 |  | 36.6 |  | 0
963 | Patriotic Sequin Hat | Blue Sequins | N/A | Cool Things Corp | China | Walgreens | 2014-06-16 |  | 78.8 |  | 0 |  | 740 |  | 2.3 |  | 56.1 |  | 0 |  | 19855 |  | 598 |  | 9.6 |  | 0 |  | 50.7 |  | 0 |  | 0 |  | 0 |  |  |  | 5.2 |  | 3.9 |  | 0 |  | 0 |  | 0 |  | 0 |  | 0 |  | 219 |  | 0 |  | 0 |  | 0 |  | 0 |  | 0 |  | 24.7 |  | 0 |  | 0 |  | 0 |  | 408 |  | 0 |  | 0 |  | 626 |  | 0
963 | Patriotic Sequin Hat | Interior | N/A | Cool Things Corp | China | Walgreens | 2014-06-16 |  | 0 |  | 0 |  | 857 |  | 2 |  | 299 |  | 0 |  | 32369 |  | 800 |  | 0 |  | 0 |  | 55.4 |  | 0 |  | 0 |  | 0 |  |  |  | 6.3 |  | 5.2 |  | 0 |  | 0 |  | 0 |  | 0 |  | 0 |  | 310 |  | 0 |  | 0 |  | 0 |  | 0 |  | 0 |  | 32.1 |  | 0 |  | 0 |  | 0 |  | 1410 |  | 0 |  | 0 |  | 938 |  | 0
963 | Patriotic Sequin Hat | White Sequins | N/A | Cool Things Corp | China | Walgreens | 2014-06-16 |  | 0 |  | 0 |  | 339 |  | 3.9 |  | 117 |  | 0 |  | 6580 |  | 487 |  | 0 |  | 0 |  | 62.5 |  | 0 |  | 0 |  | 0 |  |  |  | 6.2 |  | 2 |  | 0 |  | 0 |  | 0 |  | 0 |  | 0 |  | 0 |  | 0 |  | 0 |  | 0 |  | 0 |  | 0 |  | 29.5 |  | 0 |  | 0 |  | 0 |  | 255 |  | 0 |  | 0 |  | 812 |  | 0
964 | Patriotic Shaped Drink Holder | Exterior Blue | Paper Art | Creative Converting | China | Meijer | 2014-06-17 |  | 0 |  | 0 |  | 26.6 |  | 3.2 |  | 38.1 |  | 0 |  | 1886 |  | 0 |  | 5.4 |  | 0 |  | 76.3 |  | 0 |  | 0 |  | 0 |  |  |  | 8.7 |  | 8.8 |  | 0 |  | 0 |  | 0 |  | 0 |  | 0 |  | 1411 |  | 0 |  | 0 |  | 2.8 |  | 0 |  | 0 |  | 11.2 |  | 15911 |  | 0 |  | 0 |  | 938 |  | 0 |  | 0 |  | 681 |  | 0
964 | Patriotic Shaped Drink Holder | Interior | Paper Art | Creative Converting | China | Meijer | 2014-06-17 |  | 0 |  | 0 |  | 10.8 |  | 3.1 |  | 38.9 |  | 0 |  | 1030 |  | 1018 |  | 0 |  | 0 |  | 71.3 |  | 0 |  | 0 |  | 0 |  |  |  | 6.4 |  | 3.1 |  | 0 |  | 0 |  | 0 |  | 0 |  | 0 |  | 379 |  | 0 |  | 0 |  | 0 |  | 0 |  | 0 |  | 5.8 |  | 0 |  | 0 |  | 0 |  | 1393 |  | 0 |  | 0 |  | 271 |  | 0
965 | Patriotic Star Lights - Ten Count | Blue Star | Big Lots | Big Lots Stores, Inc | China | Big Lots | 2014-06-13 |  | 0 |  | 0 |  | 11.8 |  | 0 |  | 0 |  | 0 |  | 88.2 |  | 0 |  | 0 |  | 0 |  | 18.1 |  | 1.4 |  | 0 |  | 0 |  |  |  | 0.4 |  | 0.2 |  | 0 |  | 0 |  | 0 |  | 0 |  | 0 |  | 31.3 |  | 0 |  | 0 |  | 0 |  | 0 |  | 0 |  | 0 |  | 0 |  | 0 |  | 0 |  | 0 |  | 0 |  | 0 |  | 88.2 |  | 0
965 | Patriotic Star Lights - Ten Count | Cord | Big Lots | Big Lots Stores, Inc | China | Big Lots | 2014-06-13 |  | 165968 |  | 0 |  | 0 |  | 188 |  | 403 |  | 0 |  | 66913 |  | 683679 |  | 0 |  | 0 |  | 5513 |  | 88.9 |  | 0 |  | 0 |  |  |  | 1098 |  | 0 |  | 0 |  | 0 |  | 0 |  | 0 |  | 0 |  | 176 |  | 0 |  | 0 |  | 139 |  | 0 |  | 0 |  | 737 |  | 0 |  | 0 |  | 0 |  | 2468 |  | 0 |  | 0 |  | 69472 |  | 0
965 | Patriotic Star Lights - Ten Count | Cord | Big Lots | Big Lots Stores, Inc | China | Big Lots | 2014-06-13 |  | 9004 |  | 15.3 |  | 13508 |  | 12.2 |  | 18.8 |  | 0 |  | 24814 |  | 362374 |  | 0 |  | 0 |  | 613 |  | 0 |  | 0 |  | 0 |  |  |  | 41.3 |  | 0 |  | 0 |  | 0 |  | 0 |  | 0 |  | 0 |  | 0 |  | 0 |  | 0 |  | 4.3 |  | 0 |  | 0 |  | 19.8 |  | 0 |  | 0 |  | 0 |  | 598 |  | 0 |  | 0 |  | 6323 |  | 0
965 | Patriotic Star Lights - Ten Count | Light | Big Lots | Big Lots Stores, Inc | China | Big Lots | 2014-06-13 |  | 0 |  | 806 |  | 2744 |  | 17.6 |  | 6 |  | 0 |  | 29348 |  | 2774 |  | 0 |  | 0 |  | 211 |  | 6.5 |  | 0 |  | 0 |  |  |  | 215 |  | 511 |  | 0 |  | 0 |  | 0 |  | 0 |  | 0 |  | 8639 |  | 0 |  | 0 |  | 515 |  | 0 |  | 0 |  | 246 |  | 0 |  | 0 |  | 30.9 |  | 0 |  | 0 |  | 0 |  | 119 |  | 0
965 | Patriotic Star Lights - Ten Count | Light Base | Big Lots | Big Lots Stores, Inc | China | Big Lots | 2014-06-13 |  | 11820 |  | 0 |  | 0 |  | 0 |  | 67742 |  | 0 |  | 1933 |  | 1911 |  | 0 |  | 0 |  | 266 |  | 0 |  | 0 |  | 0 |  |  |  | 56.2 |  | 0 |  | 0 |  | 0 |  | 104 |  | 0 |  | 0 |  | 0 |  | 0 |  | 0 |  | 0 |  | 0 |  | 0 |  | 5.2 |  | 0 |  | 0 |  | 0 |  | 338 |  | 0 |  | 0 |  | 4304 |  | 0
965 | Patriotic Star Lights - Ten Count | Red Star | Big Lots | Big Lots Stores, Inc | China | Big Lots | 2014-06-11 |  | 0 |  | 0 |  | 22.6 |  | 0 |  | 1 |  | 0 |  | 456 |  | 471 |  | 0 |  | 0 |  | 40.9 |  | 2.6 |  | 0 |  | 0 |  |  |  | 2.7 |  | 0 |  | 0 |  | 0 |  | 0 |  | 0 |  | 0 |  | 121 |  | 0 |  | 0 |  | 0 |  | 0 |  | 0 |  | 0 |  | 0 |  | 0 |  | 0 |  | 0 |  | 0 |  | 0 |  | 123 |  | 0
965 | Patriotic Star Lights - Ten Count | White Star | Big Lots | Big Lots Stores, Inc | China | Big Lots | 2014-06-13 |  | 0 |  | 0 |  | 16.4 |  | 0 |  | 0 |  | 0 |  | 74.1 |  | 0 |  | 0 |  | 0 |  | 21.6 |  | 1.4 |  | 0 |  | 0 |  |  |  | 1.2 |  | 0.7 |  | 0 |  | 0 |  | 0 |  | 0 |  | 0 |  | 49.5 |  | 0 |  | 0 |  | 0 |  | 0 |  | 0 |  | 0 |  | 0 |  | 0 |  | 0 |  | 0 |  | 0 |  | 0 |  | 86.9 |  | 0
966 | Patriotic USA Headband | Blue Fringe | Made For Retail, Inc | Made For Retail, Inc | China | Target | 2014-06-13 |  | 0 |  | 0 |  | 16.5 |  | 1.8 |  | 6.7 |  | 0 |  | 20238 |  | 637 |  | 0 |  | 0 |  | 45.5 |  | 0.5 |  | 0 |  | 0 |  |  |  | 2.4 |  | 3.5 |  | 0 |  | 0 |  | 0 |  | 0 |  | 0 |  | 33.5 |  | 0 |  | 0 |  | 1.6 |  | 0 |  | 0 |  | 13.7 |  | 0 |  | 0 |  | 0 |  | 32.1 |  | 0 |  | 0 |  | 37.4 |  | 0
966 | Patriotic USA Headband | Blue Lettering USA | Made For Retail, Inc | Made For Retail, Inc | China | Target | 2014-06-13 |  | 0 |  | 0 |  | 0 |  | 0 |  | 4.7 |  | 0 |  | 64931 |  | 5839 |  | 0 |  | 0 |  | 795 |  | 0 |  | 0 |  | 0 |  |  |  | 2.5 |  | 22.4 |  | 0 |  | 0 |  | 0 |  | 0 |  | 0 |  | 37.3 |  | 0 |  | 0 |  | 1.3 |  | 0 |  | 0 |  | 24.9 |  | 0 |  | 0 |  | 0 |  | 1302 |  | 0 |  | 0 |  | 230 |  | 0
966 | Patriotic USA Headband | Headband | Made For Retail, Inc | Made For Retail, Inc | China | Target | 2014-06-13 |  | 0 |  | 0 |  | 0 |  | 2.6 |  | 3.4 |  | 0 |  | 146 |  | 284 |  | 0 |  | 0 |  | 20.1 |  | 1.2 |  | 0 |  | 0 |  |  |  | 1.3 |  | 0 |  | 0 |  | 0 |  | 0 |  | 0 |  | 0 |  | 0 |  | 0 |  | 0 |  | 0 |  | 0 |  | 0 |  | 0 |  | 0 |  | 0 |  | 0 |  | 423 |  | 0 |  | 0 |  | 37.7 |  | 0
966 | Patriotic USA Headband | Red Mesh | Made For Retail, Inc | Made For Retail, Inc | China | Target | 2014-06-13 |  | 334 |  | 0 |  | 0 |  | 6.8 |  | 2.4 |  | 0 |  | 1458 |  | 431 |  | 0 |  | 0 |  | 88.3 |  | 0 |  | 0 |  | 0 |  |  |  | 7.9 |  | 0 |  | 0 |  | 0 |  | 0 |  | 0 |  | 0 |  | 0 |  | 0 |  | 0 |  | 2.3 |  | 0 |  | 0 |  | 0 |  | 0 |  | 0 |  | 100 |  | 14.8 |  | 0 |  | 0 |  | 67.7 |  | 0
966 | Patriotic USA Headband | Silver Backing of Letters | Made For Retail, Inc | Made For Retail, Inc | China | Target | 2014-06-13 |  | 0 |  | 0 |  | 0 |  | 3.7 |  | 0 |  | 0 |  | 74451 |  | 772 |  | 0 |  | 0 |  | 75.8 |  | 0.5 |  | 0 |  | 0 |  |  |  | 4.5 |  | 29.7 |  | 0 |  | 0 |  | 0 |  | 0 |  | 0 |  | 0 |  | 0 |  | 0 |  | 0 |  | 0 |  | 0 |  | 24.5 |  | 0 |  | 0 |  | 0 |  | 42.9 |  | 0 |  | 0 |  | 318 |  | 0
967 | Pink Inflatable Fabric Arm Floats | Plastic mouth piece | Swim School | Aqua-Leisure | China | Walmart | 2014-05-30 |  | 0 |  | 0 |  | 108 |  | 0 |  | 6.7 |  | 0 |  | 880 |  | 282215 |  | 0 |  | 0 |  | 107 |  | 0 |  | 0 |  | 0 |  |  |  | 3.5 |  | 0 |  | 0 |  | 0 |  | 0 |  | 0 |  | 0 |  | 0 |  | 0 |  | 0 |  | 2.3 |  | 0 |  | 0 |  | 2.1 |  | 0 |  | 0 |  | 177 |  | 0 |  | 0 |  | 0 |  | 234 |  | 0
967 | Pink Inflatable Fabric Arm Floats | Inflatable bag inside arm floats | Swim School | Aqua-Leisure | China | Walmart | 2014-05-30 |  | 0 |  | 0 |  | 543 |  | 7.6 |  | 7.8 |  | 0 |  | 25498 |  | 360570 |  | 0 |  | 0 |  | 132 |  | 0.3 |  | 0 |  | 0 |  |  |  | 6.3 |  | 0 |  | 0 |  | 0 |  | 0 |  | 0 |  | 0 |  | 171 |  | 0 |  | 0 |  | 2.2 |  | 0 |  | 0 |  | 14.8 |  | 0 |  | 0 |  | 35.2 |  | 8207 |  | 0 |  | 0 |  | 409 |  | 0
968 | Pink Light-up Bracelet | Light Up Part | Coolites | Cool Things Corp | China | Walgreens | 2014-05-13 |  | 0 |  | 0 |  | 0 |  | 2.7 |  | 4.3 |  | 0 |  | 754 |  | 894 |  | 0 |  | 0 |  | 105 |  | 0.6 |  | 0 |  | 0 |  |  |  | 0 |  | 0 |  | 0 |  | 0 |  | 0 |  | 0 |  | 0 |  | 0 |  | 0 |  | 0 |  | 2.3 |  | 0 |  | 0 |  | 0 |  | 0 |  | 0 |  | 49.2 |  | 62.5 |  | 0 |  | 0 |  | 300 |  | 0
968 | Pink Light-up Bracelet | Not Light Up Part | Coolites | Cool Things Corp | China | Walgreens | 2014-05-13 |  | 0 |  | 0 |  | 0 |  | 3.5 |  | 1.5 |  | 0 |  | 955 |  | 761 |  | 0 |  | 0 |  | 114 |  | 3.5 |  | 0 |  | 0 |  |  |  | 1.6 |  | 0 |  | 0 |  | 0 |  | 0 |  | 0 |  | 0 |  | 369 |  | 0 |  | 0 |  | 2.4 |  | 0 |  | 0 |  | 4.4 |  | 0 |  | 0 |  | 0 |  | 75.6 |  | 0 |  | 0 |  | 418 |  | 0
969 | Pink Nose Clip and Ear Plugs with Case | Ear Plug | Dolfino Sports Solutions | Aqua-Leisure Industries, Inc | China | Walgreens | 2014-05-19 |  | 0 |  | 0 |  | 0 |  | 0 |  | 0.6 |  | 0 |  | 39149 |  | 0 |  | 0 |  | 0 |  | 34.7 |  | 0.2 |  | 0 |  | 0 |  |  |  | 0.2 |  | 0 |  | 0 |  | 0 |  | 0 |  | 0 |  | 0 |  | 14.4 |  | 0 |  | 0 |  | 0 |  | 0 |  | 0 |  | 21.1 |  | 0 |  | 0 |  | 0 |  | 19.6 |  | 0 |  | 0 |  | 26.4 |  | 0
969 | Pink Nose Clip and Ear Plugs with Case | Nose Plug-Head Strap | Dolfino Sports Solutions | Aqua-Leisure Industries, Inc | China | Walgreens | 2014-05-19 |  | 0 |  | 0 |  | 0 |  | 2.6 |  | 4.4 |  | 0 |  | 897 |  | 1514 |  | 0 |  | 0 |  | 96.6 |  | 0.8 |  | 0 |  | 0 |  |  |  | 1.1 |  | 0 |  | 0 |  | 0 |  | 0 |  | 0 |  | 0 |  | 0 |  | 0 |  | 0 |  | 2.8 |  | 0 |  | 0 |  | 5.8 |  | 0 |  | 0 |  | 0 |  | 49.3 |  | 0 |  | 0 |  | 126 |  | 0
969 | Pink Nose Clip and Ear Plugs with Case | Pink Case Lid | Dolfino Sports Solutions | Aqua-Leisure Industries, Inc | China | Walgreens | 2014-05-19 |  | 0 |  | 0 |  | 0 |  | 0 |  | 0.7 |  | 0 |  | 166 |  | 0 |  | 0 |  | 0 |  | 27.3 |  | 0.4 |  | 0 |  | 0 |  |  |  | 0 |  | 0 |  | 0 |  | 0 |  | 0 |  | 0 |  | 0 |  | 0 |  | 0 |  | 0 |  | 0 |  | 0 |  | 0 |  | 0 |  | 0 |  | 0 |  | 0 |  | 441 |  | 0 |  | 0 |  | 30.6 |  | 0
969 | Pink Nose Clip and Ear Plugs with Case | Pink Nose Plug | Dolfino Sports Solutions | Aqua-Leisure Industries, Inc | China | Walgreens | 2014-05-19 |  | 0 |  | 0 |  | 0 |  | 0 |  | 0.9 |  | 0 |  | 178 |  | 186 |  | 0 |  | 0 |  | 24.4 |  | 0 |  | 0 |  | 0 |  |  |  | 0.03 |  | 0 |  | 0 |  | 0 |  | 0 |  | 0 |  | 0 |  | 0 |  | 0 |  | 0 |  | 0 |  | 0 |  | 0 |  | 0 |  | 0 |  | 0 |  | 0 |  | 606 |  | 0 |  | 0 |  | 30.6 |  | 0
970 | Pliers Set - Pair | Yellow Plastic Ring Above Handles | Living Solutions | Walgreen Co | China | Walgreens | 2014-05-13 |  | 0 |  | 0 |  | 4672 |  | 0 |  | 9 |  | 0 |  | 18045 |  | 259473 |  | 0 |  | 0 |  | 126 |  | 0 |  | 0 |  | 0 |  |  |  | 4.5 |  | 0 |  | 0 |  | 0 |  | 0 |  | 0 |  | 0 |  | 195 |  | 0 |  | 0 |  | 2.1 |  | 0 |  | 0 |  | 14 |  | 0 |  | 0 |  | 0 |  | 1930 |  | 0 |  | 0 |  | 106 |  | 0
970 | Pliers Set - Pair | Yellow Plastic Strip Above Grip | Living Solutions | Walgreen Co | China | Walgreens | 2014-05-13 |  | 0 |  | 0 |  | 152 |  | 5.1 |  | 4.4 |  | 0 |  | 46438 |  | 223296 |  | 0 |  | 0 |  | 154 |  | 0 |  | 0 |  | 0 |  |  |  | 2.1 |  | 0 |  | 0 |  | 0 |  | 491 |  | 0 |  | 0 |  | 88 |  | 0 |  | 0 |  | 2.3 |  | 0 |  | 0 |  | 26.5 |  | 0 |  | 0 |  | 0 |  | 44.2 |  | 0 |  | 0 |  | 365 |  | 0
970 | Pliers Set - Pair | Plier Two Metal Part | Living Solutions | Walgreen Co | China | Walgreens | 2014-05-13 |  | 0 |  | 18.9 |  | 150 |  | 0 |  | 0 |  | 0 |  | 385 |  | 533 |  | 137 |  | 0 |  | 215 |  | 0 |  | 0 |  | 0 |  |  |  | 2.8 |  | 2298 |  | 0 |  | 0 |  | 0 |  | 0 |  | 0 |  | 151 |  | 0 |  | 0 |  | 26.8 |  | 0 |  | 0 |  | 0 |  | 0 |  | 0 |  | 0 |  | 0 |  | 0 |  | 512 |  | 124 |  | 0
970 | Pliers Set - Pair | Metal Clamp | Living Solutions | Walgreen Co | China | Walgreens | 2014-05-13 |  | 0 |  | 0 |  | 323 |  | 0 |  | 0 |  | 0 |  | 531 |  | 745 |  | 14173 |  | 0 |  | 0 |  | 0 |  | 0 |  | 0 |  |  |  | 0 |  | 994 |  | 0 |  | 0 |  | 693283 |  | 0 |  | 0 |  | 236 |  | 0 |  | 0 |  | 0 |  | 0 |  | 0 |  | 0 |  | 0 |  | 0 |  | 49.8 |  | 0 |  | 0 |  | 0 |  | 570 |  | 0
970 | Pliers Set - Pair | Handle Grip | Living Solutions | Walgreen Co | China | Walgreens | 2014-05-13 |  | 0 |  | 0 |  | 0 |  | 3.9 |  | 6.4 |  | 0 |  | 12989 |  | 234016 |  | 0 |  | 0 |  | 112 |  | 1.5 |  | 0 |  | 0 |  |  |  | 1 |  | 0 |  | 0 |  | 0 |  | 0 |  | 0 |  | 0 |  | 271 |  | 0 |  | 0 |  | 2.2 |  | 0 |  | 0 |  | 12.6 |  | 0 |  | 0 |  | 0 |  | 1447 |  | 0 |  | 0 |  | 83.3 |  | 0
970 | Pliers Set - Pair | Handle Grip | Living Solutions | Walgreen Co | China | Walgreens | 2014-05-13 |  | 0 |  | 0 |  | 111 |  | 0 |  | 2.8 |  | 0 |  | 37644 |  | 191575 |  | 0 |  | 0 |  | 115 |  | 1.5 |  | 0 |  | 0 |  |  |  | 2.9 |  | 0 |  | 0 |  | 0 |  | 0 |  | 0 |  | 0 |  | 206 |  | 0 |  | 0 |  | 1.7 |  | 0 |  | 0 |  | 29.4 |  | 0 |  | 0 |  | 0 |  | 66.4 |  | 0 |  | 0 |  | 125 |  | 0
971 | Polka Dot Birthday Candle | Wick | N/A | Walgreen Co | China | Walgreens | 2014-05-19 |  | 0 |  | 0 |  | 8.7 |  | 0 |  | 1.4 |  | 0 |  | 474 |  | 0 |  | 0 |  | 0 |  | 14.5 |  | 1 |  | 0 |  | 0 |  |  |  | 0.06 |  | 0 |  | 0 |  | 0 |  | 0 |  | 0 |  | 0 |  | 0 |  | 0 |  | 0 |  | 0 |  | 0 |  | 0 |  | 4.3 |  | 0 |  | 0 |  | 0 |  | 0 |  | 0 |  | 0 |  | 13.3 |  | 0
972 | Purple Squeaky Dog Toy | Orange Plastic | Bargain Buys | CVS Pharmacy, Inc. | China | CVS | 2014-06-17 |  | 0 |  | 0 |  | 0 |  | 0 |  | 0 |  | 0 |  | 13414 |  | 1771 |  | 0 |  | 0 |  | 57 |  | 0 |  | 0 |  | 0 |  |  |  | 5.6 |  | 0 |  | 0 |  | 0 |  | 0 |  | 0 |  | 0 |  | 1465 |  | 0 |  | 0 |  | 2.6 |  | 0 |  | 0 |  | 37.2 |  | 17335 |  | 0 |  | 0 |  | 24561 |  | 0 |  | 0 |  | 4445 |  | 0
972 | Purple Squeaky Dog Toy | Purple Plastic | Bargain Buys | CVS Pharmacy, Inc. | China | CVS | 2014-06-17 |  | 0 |  | 0 |  | 37.8 |  | 0 |  | 0 |  | 0 |  | 151630 |  | 0 |  | 0 |  | 0 |  | 103 |  | 1.1 |  | 0 |  | 0 |  |  |  | 6.3 |  | 0 |  | 0 |  | 0 |  | 0 |  | 0 |  | 0 |  | 283 |  | 0 |  | 0 |  | 1.8 |  | 0 |  | 0 |  | 72.4 |  | 13232 |  | 0 |  | 0 |  | 0 |  | 0 |  | 0 |  | 4554 |  | 0
973 | Red Monthly Planner 2014 | Inside Cover Plastic | Leap Year | Leap Year Publishing | China | Walgreens | 2014-05-16 |  | 0 |  | 0 |  | 1096 |  | 0 |  | 4.4 |  | 0 |  | 634 |  | 290563 |  | 0 |  | 0 |  | 136 |  | 0 |  | 0 |  | 0 |  |  |  | 6.3 |  | 0 |  | 0 |  | 0 |  | 0 |  | 0 |  | 0 |  | 0 |  | 0 |  | 0 |  | 2.8 |  | 0 |  | 0 |  | 36.1 |  | 0 |  | 0 |  | 0 |  | 0 |  | 0 |  | 0 |  | 249 |  | 0
973 | Red Monthly Planner 2014 | Inside Non-Plastic | Leap Year | Leap Year Publishing | China | Walgreens | 2014-05-16 |  | 0 |  | 0 |  | 3198 |  | 0 |  | 5.2 |  | 0 |  | 116503 |  | 0 |  | 0 |  | 0 |  | 140 |  | 0 |  | 0 |  | 0 |  |  |  | 18.5 |  | 19.6 |  | 0 |  | 0 |  | 0 |  | 0 |  | 0 |  | 904 |  | 0 |  | 0 |  | 4.1 |  | 0 |  | 0 |  | 48.4 |  | 0 |  | 0 |  | 0 |  | 443 |  | 0 |  | 0 |  | 216 |  | 0
973 | Red Monthly Planner 2014 | Retest | Leap Year | Leap Year Publishing | China | Walgreens | 2014-05-16 |  | 0 |  | 0 |  | 1113 |  | 0 |  | 4.3 |  | 0 |  | 638 |  | 292947 |  | 0 |  | 0 |  | 122 |  | 0.1 |  | 0 |  | 0 |  |  |  | 7.6 |  | 0 |  | 0 |  | 0 |  | 0 |  | 0 |  | 0 |  | 261 |  | 0 |  | 0 |  | 3.8 |  | 0 |  | 0 |  | 36.4 |  | 0 |  | 0 |  | 0 |  | 0 |  | 0 |  | 0 |  | 263 |  | 0
973 | Red Monthly Planner 2014 | Inside Cover Plastic | Leap Year | Leap Year Publishing | China | Walgreens | 2014-05-16 |  | 0 |  | 0 |  | 1258 |  | 0 |  | 5.1 |  | 0 |  | 529 |  | 303434 |  | 0 |  | 0 |  | 120 |  | 1.4 |  | 0 |  | 0 |  |  |  | 1.2 |  | 0 |  | 0 |  | 0 |  | 0 |  | 0 |  | 0 |  | 0 |  | 0 |  | 0 |  | 2.1 |  | 0 |  | 0 |  | 31.1 |  | 0 |  | 0 |  | 0 |  | 0 |  | 0 |  | 0 |  | 340 |  | 0
973 | Red Monthly Planner 2014 | Inside Clear Flap | Leap Year | Leap Year Publishing | China | Walgreens | 2014-05-19 |  | 0 |  | 0 |  | 975 |  | 2.9 |  | 8.4 |  | 0 |  | 539 |  | 272986 |  | 0 |  | 0 |  | 117 |  | 0 |  | 0 |  | 0 |  |  |  | 1.5 |  | 0 |  | 0 |  | 0 |  | 0 |  | 0 |  | 0 |  | 0 |  | 0 |  | 0 |  | 2.1 |  | 0 |  | 0 |  | 14.9 |  | 0 |  | 0 |  | 0 |  | 0 |  | 0 |  | 0 |  | 203 |  | 0
973 | Red Monthly Planner 2014 | Cover Inside | Leap Year | Leap Year Publishing | China | Walgreens | 2014-05-16 |  | 0 |  | 0 |  | 1246 |  | 0 |  | 5.1 |  | 0 |  | 36840 |  | 201402 |  | 0 |  | 0 |  | 126 |  | 3.5 |  | 0 |  | 0 |  |  |  | 2.3 |  | 0 |  | 0 |  | 0 |  | 0 |  | 0 |  | 0 |  | 99.3 |  | 0 |  | 0 |  | 1.8 |  | 0 |  | 0 |  | 40.5 |  | 0 |  | 0 |  | 0 |  | 407 |  | 0 |  | 0 |  | 342 |  | 0
973 | Red Monthly Planner 2014 | Front Red Cover | Leap Year | Leap Year Publishing | China | Walgreens | 2014-05-19 |  | 0 |  | 0 |  | 1008 |  | 0 |  | 6.9 |  | 0 |  | 30648 |  | 195399 |  | 0 |  | 0 |  | 102 |  | 0.3 |  | 0 |  | 0 |  |  |  | 5.4 |  | 0 |  | 0 |  | 0 |  | 0 |  | 0 |  | 0 |  | 89.4 |  | 0 |  | 0 |  | 1.9 |  | 0 |  | 0 |  | 35.1 |  | 0 |  | 0 |  | 0 |  | 356 |  | 0 |  | 0 |  | 283 |  | 0
973 | Red Monthly Planner 2014 | Cover | Leap Year | Leap Year Publishing | China | Walgreens | 2014-05-16 |  | 0 |  | 0 |  | 1292 |  | 2.9 |  | 4.1 |  | 0 |  | 35350 |  | 206085 |  | 0 |  | 0 |  | 121 |  | 2.6 |  | 0 |  | 0 |  |  |  | 4.1 |  | 0 |  | 0 |  | 0 |  | 0 |  | 0 |  | 0 |  | 219 |  | 0 |  | 0 |  | 3 |  | 0 |  | 0 |  | 47.6 |  | 0 |  | 0 |  | 0 |  | 382 |  | 0 |  | 0 |  | 366 |  | 0
974 | Red, White, and Blue Bead Necklaces | Blue Bead | Made For Retail, Inc | Made For Retail, Inc | China | Target | 2014-06-16 |  | 0 |  | 0 |  | 695 |  | 0 |  | 1 |  | 0 |  | 1438 |  | 277 |  | 0 |  | 0 |  | 17.4 |  | 1.2 |  | 0 |  | 0 |  |  |  | 0.7 |  | 12.8 |  | 0 |  | 0 |  | 0.3 |  | 0 |  | 0 |  | 0 |  | 0 |  | 0 |  | 0 |  | 0 |  | 0 |  | 0 |  | 0 |  | 0 |  | 0 |  | 290 |  | 0 |  | 0 |  | 68.5 |  | 0
974 | Red, White, and Blue Bead Necklaces | Red Bead | Made For Retail, Inc | Made For Retail, Inc | China | Target | 2014-06-16 |  | 50.3 |  | 0 |  | 116 |  | 0 |  | 1.8 |  | 0 |  | 1277 |  | 596 |  | 0 |  | 0 |  | 32.1 |  | 0 |  | 0 |  | 0 |  |  |  | 1.9 |  | 131 |  | 0 |  | 0 |  | 0 |  | 0 |  | 0 |  | 0 |  | 0 |  | 0 |  | 0 |  | 0 |  | 0 |  | 0 |  | 0 |  | 0 |  | 0 |  | 301 |  | 0 |  | 0 |  | 94.4 |  | 0
975 | Red, White, and Blue Metallic Bead Necklace | Blue Bead | N/A | Wholesale Merchandisers, LCC | China | Meijer | 2014-06-17 |  | 0 |  | 0 |  | 14.7 |  | 0 |  | 136 |  | 0 |  | 252 |  | 248 |  | 3.1 |  | 0 |  | 53.3 |  | 1.2 |  | 0 |  | 0 |  |  |  | 4.9 |  | 47.9 |  | 0 |  | 0 |  | 1.6 |  | 0 |  | 0 |  | 61.3 |  | 0 |  | 0 |  | 0 |  | 0 |  | 0 |  | 0 |  | 0 |  | 0 |  | 0 |  | 216 |  | 0 |  | 0 |  | 174 |  | 0
975 | Red, White, and Blue Metallic Bead Necklace | Red Bead | N/A | Wholesale Merchandisers, LCC | China | Meijer | 2014-06-17 |  | 47 |  | 0 |  | 11.8 |  | 0 |  | 22.9 |  | 0 |  | 186 |  | 304 |  | 49.1 |  | 0 |  | 21.7 |  | 0 |  | 0 |  | 0 |  |  |  | 1.2 |  | 37.5 |  | 0 |  | 0 |  | 0 |  | 0 |  | 0 |  | 0 |  | 0 |  | 0 |  | 0 |  | 0 |  | 0 |  | 2.5 |  | 0 |  | 0 |  | 0 |  | 142 |  | 0 |  | 0 |  | 294 |  | 0
975 | Red, White, and Blue Metallic Bead Necklace | White Bead | N/A | Wholesale Merchandisers, LCC | China | Meijer | 2014-06-17 |  | 0 |  | 0 |  | 13.1 |  | 0 |  | 16239 |  | 0 |  | 201 |  | 459 |  | 0 |  | 0 |  | 47.3 |  | 9.6 |  | 0 |  | 0 |  |  |  | 0 |  | 61 |  | 0 |  | 0 |  | 26.1 |  | 0 |  | 0 |  | 93.5 |  | 0 |  | 0 |  | 0 |  | 0 |  | 0 |  | 0 |  | 0 |  | 0 |  | 0 |  | 924 |  | 0 |  | 0 |  | 27.3 |  | 0
976 | Rubber Duck with Purple Hat | Yellow Body Of The Duck | Bath Buddies | Keenway Industries LTD | China | Kroger | 2014-05-19 |  | 0 |  | 0 |  | 0 |  | 3.6 |  | 2.4 |  | 0 |  | 1262 |  | 328322 |  | 0 |  | 0 |  | 140 |  | 0 |  | 0 |  | 0 |  |  |  | 1.2 |  | 0 |  | 0 |  | 0 |  | 0 |  | 0 |  | 0 |  | 318 |  | 0 |  | 0 |  | 1.9 |  | 0 |  | 0 |  | 2 |  | 0 |  | 0 |  | 0 |  | 378 |  | 0 |  | 0 |  | 211 |  | 0
977 | Small Dog Body Harness | Mesh | SimplyDog | SimplyShe Inc | China | Walmart | 2014-06-02 |  | 128 |  | 0 |  | 0.4 |  | 2.7 |  | 3.7 |  | 0 |  | 281 |  | 688 |  | 0 |  | 0 |  | 65.9 |  | 0 |  | 0 |  | 0 |  |  |  | 4.7 |  | 0 |  | 0 |  | 0 |  | 0 |  | 0 |  | 0 |  | 0 |  | 0 |  | 0 |  | 0 |  | 0 |  | 0 |  | 0 |  | 0 |  | 0 |  | 0 |  | 1524 |  | 0 |  | 0 |  | 49.5 |  | 0
977 | Small Dog Body Harness | Metal | SimplyDog | SimplyShe Inc | China | Walmart | 2014-06-02 |  | 0 |  | 14.3 |  | 31.7 |  | 13 |  | 0 |  | 0 |  | 2487 |  | 1093 |  | 35.4 |  | 0 |  | 231768 |  | 0 |  | 0 |  | 0 |  |  |  | 85.9 |  | 511 |  | 0 |  | 0 |  | 22.4 |  | 0 |  | 0 |  | 146 |  | 0 |  | 0 |  | 34.1 |  | 0 |  | 0 |  | 0 |  | 0 |  | 0 |  | 9179 |  | 0 |  | 0 |  | 377 |  | 8267 |  | 0
977 | Small Dog Body Harness | Plastic Clasp | SimplyDog | SimplyShe Inc | China | Walmart | 2014-06-02 |  | 0 |  | 0 |  | 0 |  | 0 |  | 0 |  | 0 |  | 2749 |  | 661 |  | 0 |  | 0 |  | 38.2 |  | 0 |  | 0 |  | 0 |  |  |  | 0 |  | 0 |  | 0 |  | 0 |  | 0 |  | 0 |  | 0 |  | 152 |  | 0 |  | 0 |  | 0 |  | 0 |  | 0 |  | 0 |  | 0 |  | 0 |  | 0 |  | 614 |  | 0 |  | 0 |  | 33 |  | 0
977 | Small Dog Body Harness | Trim | SimplyDog | SimplyShe Inc | China | Walmart | 2014-06-02 |  | 60.1 |  | 0 |  | 13.9 |  | 0 |  | 193 |  | 0 |  | 309 |  | 2225 |  | 0 |  | 0 |  | 45.8 |  | 0 |  | 0 |  | 0 |  |  |  | 1.9 |  | 0 |  | 0 |  | 0 |  | 0 |  | 0 |  | 0 |  | 155 |  | 0 |  | 0 |  | 0 |  | 0 |  | 0 |  | 0 |  | 0 |  | 0 |  | 0 |  | 1552 |  | 0 |  | 0 |  | 35 |  | 0
977 | Small Dog Body Harness | Velcro | SimplyDog | SimplyShe Inc | China | Walmart | 2014-06-02 |  | 0 |  | 0 |  | 0 |  | 2.7 |  | 2.4 |  | 0 |  | 245 |  | 386 |  | 0 |  | 0 |  | 67.7 |  | 0 |  | 0 |  | 0 |  |  |  | 4.8 |  | 0 |  | 0 |  | 0 |  | 0 |  | 0 |  | 0 |  | 0 |  | 0 |  | 0 |  | 0 |  | 0 |  | 0 |  | 0 |  | 0 |  | 0 |  | 0 |  | 632 |  | 0 |  | 0 |  | 48.2 |  | 0
977 | Small Dog Body Harness | Velcro | SimplyDog | SimplyShe Inc | China | Walmart | 2014-06-02 |  | 0 |  | 0 |  | 0 |  | 1.9 |  | 3.6 |  | 0 |  | 233 |  | 564 |  | 0 |  | 0 |  | 48.2 |  | 0 |  | 0 |  | 0 |  |  |  | 3.3 |  | 2.2 |  | 0 |  | 0 |  | 0 |  | 0 |  | 0 |  | 0 |  | 0 |  | 0 |  | 0 |  | 0 |  | 0 |  | 0 |  | 0 |  | 0 |  | 0 |  | 465 |  | 0 |  | 0 |  | 39.1 |  | 0
978 | Soft Fabric Swimwear Arm Bands | Plastic Blow Up Part | Olympia | East West Distributing Co | China | Walgreens | 2014-05-12 |  | 0 |  | 0 |  | 428 |  | 5.5 |  | 2.4 |  | 0 |  | 718 |  | 225946 |  | 0 |  | 0 |  | 102 |  | 1.1 |  | 0 |  | 0 |  |  |  | 1.9 |  | 0 |  | 0 |  | 0 |  | 0 |  | 0 |  | 0 |  | 0 |  | 0 |  | 0 |  | 1.1 |  | 0 |  | 0 |  | 6.2 |  | 0 |  | 0 |  | 387 |  | 0 |  | 0 |  | 0 |  | 242 |  | 0
978 | Soft Fabric Swimwear Arm Bands | Plastic Arm Band Material | Olympia | East West Distributing Co | China | Walgreens | 2014-05-12 |  | 0 |  | 0 |  | 654 |  | 2.9 |  | 7.3 |  | 0 |  | 641 |  | 258331 |  | 0 |  | 0 |  | 116 |  | 0 |  | 0 |  | 0 |  |  |  | 2.7 |  | 0 |  | 0 |  | 0 |  | 0 |  | 0 |  | 0 |  | 0 |  | 0 |  | 0 |  | 1.9 |  | 0 |  | 0 |  | 5.2 |  | 0 |  | 0 |  | 0 |  | 200 |  | 0 |  | 0 |  | 300 |  | 0
979 | Sparklers | Head | TNT | American Promotional Events, Inc | Colombia | Target | 2014-06-16 |  | 0 |  | 0 |  | 293859 |  | 14.7 |  | 0 |  | 10.9 |  | 5098 |  | 1569 |  | 0 |  | 0 |  | 378 |  | 6.5 |  | 0 |  | 0 |  |  |  | 0 |  | 1665 |  | 0 |  | 0 |  | 0 |  | 0 |  | 0 |  | 526 |  | 0 |  | 0 |  | 0 |  | 0 |  | 0 |  | 746 |  | 0 |  | 0 |  | 50.4 |  | 25800 |  | 0 |  | 9485 |  | 232 |  | 0
979 | Sparklers | Stick | TNT | American Promotional Events, Inc | Colombia | Target | 2014-06-16 |  | 0 |  | 0 |  | 115 |  | 5 |  | 0 |  | 0 |  | 4763 |  | 610 |  | 49.3 |  | 0 |  | 81.8 |  | 0 |  | 0 |  | 0 |  |  |  | 0 |  | 394 |  | 0 |  | 0 |  | 0 |  | 0 |  | 0 |  | 0 |  | 0 |  | 0 |  | 3.7 |  | 0 |  | 0 |  | 28.4 |  | 0 |  | 0 |  | 73.9 |  | 40.5 |  | 0 |  | 0 |  | 69.3 |  | 0
980 | Spiderman Ball | Surface | Marvel | Franklin | China | Target | 2014-05-22 |  | 0 |  | 6.9 |  | 111 |  | 0 |  | 2 |  | 0 |  | 34392 |  | 3626 |  | 0 |  | 0 |  | 469 |  | 1.5 |  | 0 |  | 0 |  |  |  | 6.6 |  | 0 |  | 0 |  | 0 |  | 0 |  | 0 |  | 0 |  | 111 |  | 0 |  | 0 |  | 0 |  | 0 |  | 0 |  | 171 |  | 0 |  | 0 |  | 0 |  | 110225 |  | 0 |  | 0 |  | 5567 |  | 0
981 | Spongebob Squarepants Ultra Soft Ear Plugs | Test 2 | Nickelodeon | The Northwest Company, LLC | USA | CVS | 2014-06-17 |  | 0 |  | 0 |  | 0 |  | 0 |  | 0 |  | 0 |  | 15.3 |  | 0 |  | 0 |  | 0 |  | 0 |  | 1.8 |  | 0 |  | 0 |  |  |  | 0 |  | 0 |  | 0 |  | 0 |  | 0 |  | 0 |  | 0 |  | 0 |  | 0 |  | 0 |  | 0 |  | 0 |  | 0 |  | 1.9 |  | 0 |  | 0 |  | 0 |  | 206 |  | 0 |  | 0 |  | 0 |  | 0
982 | Stars and Stripes Beach Ball | Red Print | DÃˆcor | Target Corporation | China | Target | 2014-05-22 |  | 0 |  | 0 |  | 731 |  | 5.3 |  | 9.3 |  | 0 |  | 18032 |  | 314754 |  | 0 |  | 0 |  | 208 |  | 0.5 |  | 0 |  | 0 |  |  |  | 7.9 |  | 0 |  | 0 |  | 0 |  | 0 |  | 0 |  | 0 |  | 366 |  | 0 |  | 0 |  | 2.4 |  | 0 |  | 0 |  | 15.5 |  | 0 |  | 0 |  | 62.9 |  | 6603 |  | 0 |  | 0 |  | 313 |  | 0
982 | Stars and Stripes Beach Ball | Nozzle | DÃˆcor | Target Corporation | China | Target | 2014-05-22 |  | 0 |  | 0 |  | 0 |  | 0 |  | 3.5 |  | 0 |  | 733 |  | 269519 |  | 0 |  | 0 |  | 97.8 |  | 0 |  | 0 |  | 0 |  |  |  | 4.9 |  | 0 |  | 0 |  | 0 |  | 0 |  | 0 |  | 0 |  | 189 |  | 0 |  | 0 |  | 1.4 |  | 0 |  | 0 |  | 2.9 |  | 0 |  | 0 |  | 385 |  | 37.4 |  | 0 |  | 0 |  | 126 |  | 0
982 | Stars and Stripes Beach Ball | Blue Print | DÃˆcor | Target Corporation | China | Target | 2014-05-22 |  | 0 |  | 0 |  | 694 |  | 6.2 |  | 5.9 |  | 0 |  | 20247 |  | 334311 |  | 0 |  | 0 |  | 609 |  | 2.2 |  | 0 |  | 0 |  |  |  | 4.8 |  | 0 |  | 0 |  | 0 |  | 0 |  | 0 |  | 0 |  | 270 |  | 0 |  | 0 |  | 1.6 |  | 0 |  | 0 |  | 13.5 |  | 0 |  | 0 |  | 0 |  | 1233 |  | 0 |  | 0 |  | 298 |  | 0
983 | Stereo Burst Earphones | Back of the earphones | Live. Love. Music | Live. Love. Music. Inc | China | Big Lots | 2014-06-11 |  | 392 |  | 0 |  | 264 |  | 0 |  | 1514 |  | 0 |  | 5322 |  | 1584 |  | 13.1 |  | 0 |  | 97.4 |  | 0 |  | 0 |  | 0 |  |  |  | 39.4 |  | 17.3 |  | 0 |  | 0 |  | 9.6 |  | 0 |  | 0 |  | 0 |  | 0 |  | 0 |  | 0 |  | 0 |  | 0 |  | 5.1 |  | 0 |  | 0 |  | 0 |  | 2750 |  | 0 |  | 0 |  | 261 |  | 0
983 | Stereo Burst Earphones | Plastic over earbuds | Live. Love. Music | Live. Love. Music. Inc | China | Big Lots | 2014-06-11 |  | 0 |  | 0 |  | 0 |  | 3.4 |  | 0 |  | 0 |  | 1105 |  | 1981 |  | 0 |  | 0 |  | 98.2 |  | 1.4 |  | 0 |  | 0 |  |  |  | 5.6 |  | 0 |  | 0 |  | 0 |  | 0 |  | 0 |  | 0 |  | 0 |  | 0 |  | 0 |  | 2.6 |  | 0 |  | 0 |  | 0 |  | 0 |  | 0 |  | 0 |  | 61.7 |  | 0 |  | 0 |  | 203 |  | 0
983 | Stereo Burst Earphones | Red/silver part of the earbud | Live. Love. Music | Live. Love. Music. Inc | China | Big Lots | 2014-06-11 |  | 0 |  | 0 |  | 0 |  | 0 |  | 0 |  | 0 |  | 317 |  | 657 |  | 0 |  | 35.9 |  | 26.2 |  | 0.8 |  | 0 |  | 0 |  |  |  | 9.2 |  | 0.8 |  | 0 |  | 0 |  | 0 |  | 0 |  | 0 |  | 0 |  | 0 |  | 0 |  | 0 |  | 0 |  | 0 |  | 2 |  | 0 |  | 0 |  | 204 |  | 437 |  | 0 |  | 0 |  | 1924 |  | 0
984 | Striped Wristlet | Back 0f Wristlet Body | SOHO | SOHO Beauty | China | Walgreens | 2014-05-12 |  | 0 |  | 0 |  | 720 |  | 5.5 |  | 1.6 |  | 0 |  | 771 |  | 270315 |  | 0 |  | 0 |  | 134 |  | 0 |  | 0 |  | 0 |  |  |  | 4.9 |  | 0 |  | 0 |  | 0 |  | 0 |  | 0 |  | 0 |  | 0 |  | 0 |  | 0 |  | 2.2 |  | 0 |  | 0 |  | 8.3 |  | 0 |  | 0 |  | 0 |  | 0 |  | 0 |  | 0 |  | 220 |  | 0
985 | Two Extendable Cooking Forks | Handle | Coleman | The Coleman Company Inc | China | Walmart | 2014-05-30 |  | 92.4 |  | 52.7 |  | 925 |  | 0 |  | 21 |  | 79.2 |  | 96977 |  | 192439 |  | 24 |  | 0 |  | 161 |  | 0 |  | 0 |  | 0 |  |  |  | 1443 |  | 0 |  | 0 |  | 0 |  | 0 |  | 0 |  | 0 |  | 193 |  | 0 |  | 0 |  | 2.6 |  | 0 |  | 0 |  | 74.8 |  | 0 |  | 0 |  | 28.7 |  | 628 |  | 0 |  | 0 |  | 379 |  | 0
985 | Two Extendable Cooking Forks | Fork | Coleman | The Coleman Company Inc | China | Walmart | 2014-05-30 |  | 0 |  | 0 |  | 0 |  | 18.3 |  | 0 |  | 0 |  | 430 |  | 1034 |  | 97.2 |  | 0 |  | 371 |  | 0 |  | 0 |  | 0 |  |  |  | 40.1 |  | 732 |  | 0 |  | 0 |  | 0 |  | 0 |  | 0 |  | 0 |  | 0 |  | 0 |  | 55.3 |  | 0 |  | 0 |  | 0 |  | 0 |  | 0 |  | 0 |  | 45.7 |  | 0 |  | 573 |  | 187108 |  | 0
986 | U.S. Flags | Flag - Blue | Valley Forge | Valley Forge Flag Co., Inc | USA | Big Lots | 2014-06-13 |  | 0 |  | 0 |  | 0 |  | 0 |  | 6.9 |  | 0 |  | 14853 |  | 1092 |  | 0 |  | 0 |  | 301 |  | 0 |  | 0 |  | 0 |  |  |  | 1 |  | 2.1 |  | 0 |  | 0 |  | 0 |  | 0 |  | 0 |  | 154 |  | 0 |  | 0 |  | 0 |  | 0 |  | 0 |  | 8 |  | 0 |  | 0 |  | 0 |  | 573 |  | 0 |  | 0 |  | 36.8 |  | 0
986 | U.S. Flags | Flag - White | Valley Forge | Valley Forge Flag Co., Inc | USA | Big Lots | 2014-06-13 |  | 0 |  | 0 |  | 0 |  | 0 |  | 6.6 |  | 0 |  | 16983 |  | 669 |  | 0 |  | 0 |  | 44.4 |  | 0 |  | 0 |  | 0 |  |  |  | 1.3 |  | 0 |  | 0 |  | 0 |  | 0 |  | 0 |  | 0 |  | 25.8 |  | 0 |  | 0 |  | 0 |  | 0 |  | 0 |  | 8.2 |  | 0 |  | 0 |  | 0 |  | 584 |  | 0 |  | 0 |  | 39 |  | 0
986 | U.S. Flags | Stick | Valley Forge | Valley Forge Flag Co., Inc | USA | Big Lots | 2014-06-13 |  | 0 |  | 0 |  | 23.9 |  | 1.6 |  | 0 |  | 0 |  | 1233 |  | 683 |  | 0 |  | 0 |  | 43.8 |  | 0 |  | 0 |  | 0 |  |  |  | 4.1 |  | 2.3 |  | 0 |  | 0 |  | 0 |  | 0 |  | 0 |  | 865 |  | 0 |  | 0 |  | 1.1 |  | 0 |  | 0 |  | 8.4 |  | 0 |  | 0 |  | 0 |  | 0 |  | 0 |  | 0 |  | 36.9 |  | 0
986 | U.S. Flags | Top | Valley Forge | Valley Forge Flag Co., Inc | USA | Big Lots | 2014-06-13 |  | 0 |  | 0 |  | 49 |  | 0 |  | 1 |  | 0 |  | 1257 |  | 1001 |  | 0 |  | 0 |  | 13188 |  | 1.2 |  | 0 |  | 0 |  |  |  | 5.8 |  | 18.6 |  | 0 |  | 0 |  | 0 |  | 0 |  | 0 |  | 721 |  | 0 |  | 0 |  | 2.7 |  | 0 |  | 0 |  | 7.1 |  | 0 |  | 0 |  | 0 |  | 0 |  | 0 |  | 0 |  | 4015 |  | 0
987 | Ultimate Spiderman Swim Ring | Red Side | Marvel | What Kids Want! Inc | China | Walgreens | 2014-05-12 |  | 0 |  | 0 |  | 652 |  | 0 |  | 5 |  | 0 |  | 10816 |  | 228730 |  | 0 |  | 0 |  | 118 |  | 1.8 |  | 0 |  | 0 |  |  |  | 4.2 |  | 0 |  | 0 |  | 0 |  | 0 |  | 0 |  | 0 |  | 194 |  | 0 |  | 0 |  | 2.3 |  | 0 |  | 0 |  | 12.3 |  | 0 |  | 0 |  | 0 |  | 674 |  | 0 |  | 0 |  | 279 |  | 0
987 | Ultimate Spiderman Swim Ring | Printed Side | Marvel | What Kids Want! Inc | China | Walgreens | 2014-05-12 |  | 0 |  | 0 |  | 686 |  | 3 |  | 4.6 |  | 0 |  | 13402 |  | 242634 |  | 0 |  | 0 |  | 287 |  | 2.1 |  | 0 |  | 0 |  |  |  | 4.1 |  | 61 |  | 0 |  | 0 |  | 0 |  | 0 |  | 0 |  | 0 |  | 0 |  | 0 |  | 1.9 |  | 0 |  | 0 |  | 40.4 |  | 0 |  | 0 |  | 0 |  | 7487 |  | 0 |  | 0 |  | 316 |  | 0
987 | Ultimate Spiderman Swim Ring | Air Valve | Marvel | What Kids Want! Inc | China | Walgreens | 2014-05-12 |  | 0 |  | 0 |  | 99.2 |  | 2.9 |  | 4.2 |  | 0 |  | 792 |  | 266760 |  | 0 |  | 0 |  | 122 |  | 0 |  | 0 |  | 0 |  |  |  | 0.3 |  | 0 |  | 0 |  | 0 |  | 0 |  | 0 |  | 0 |  | 0 |  | 0 |  | 0 |  | 1.7 |  | 0 |  | 0 |  | 3.8 |  | 0 |  | 0 |  | 175 |  | 0 |  | 0 |  | 0 |  | 249 |  | 0
988 | Ultra LED Star Lights | Light | N/A | Product Works | China | Walgreens | 2014-06-17 |  | 0 |  | 0 |  | 2188 |  | 0 |  | 1690 |  | 0 |  | 939 |  | 210680 |  | 0 |  | 0 |  | 451 |  | 1.5 |  | 0 |  | 0 |  |  |  | 1.8 |  | 0 |  | 0 |  | 0 |  | 117 |  | 0 |  | 0 |  | 245 |  | 0 |  | 0 |  | 0 |  | 0 |  | 69.8 |  | 0 |  | 0 |  | 0 |  | 65.4 |  | 784 |  | 0 |  | 0 |  | 49.8 |  | 0
988 | Ultra LED Star Lights | Star | N/A | Product Works | China | Walgreens | 2014-06-17 |  | 74.7 |  | 0 |  | 15.9 |  | 1.2 |  | 0 |  | 0 |  | 96.5 |  | 170 |  | 0 |  | 0 |  | 21.1 |  | 0 |  | 0 |  | 0 |  |  |  | 1.2 |  | 0.3 |  | 0 |  | 0 |  | 0 |  | 0 |  | 0 |  | 61.4 |  | 0 |  | 0 |  | 0 |  | 0 |  | 0 |  | 0 |  | 0 |  | 0 |  | 31.3 |  | 0 |  | 0 |  | 0 |  | 86 |  | 0
988 | Ultra LED Star Lights | Wire | N/A | Product Works | China | Walgreens | 2014-06-17 |  | 0 |  | 46.8 |  | 1587 |  | 12.7 |  | 24.2 |  | 0 |  | 115559 |  | 250516 |  | 106 |  | 0 |  | 560 |  | 3.8 |  | 0 |  | 0 |  |  |  | 1182 |  | 0 |  | 0 |  | 0 |  | 0 |  | 0 |  | 0 |  | 0 |  | 0 |  | 0 |  | 2.7 |  | 0 |  | 0 |  | 138 |  | 0 |  | 0 |  | 0 |  | 0 |  | 0 |  | 0 |  | 488 |  | 0
988 | Ultra LED Star Lights | Wire Test 2 | N/A | Product Works | China | Walgreens | 2014-06-17 |  | 0 |  | 0 |  | 1223 |  | 8.3 |  | 25.3 |  | 0 |  | 142699 |  | 216691 |  | 192 |  | 0 |  | 636 |  | 3.2 |  | 0 |  | 0 |  |  |  | 1213 |  | 0 |  | 0 |  | 0 |  | 0 |  | 0 |  | 0 |  | 210 |  | 0 |  | 0 |  | 0 |  | 0 |  | 0 |  | 141 |  | 0 |  | 0 |  | 0 |  | 0 |  | 0 |  | 0 |  | 493 |  | 0
989 | USA Lanyard | Lanyard | N/A | DM Merchandising | China | Meijer | 2014-06-17 |  | 0 |  | 0 |  | 55.2 |  | 1.5 |  | 182 |  | 0 |  | 338 |  | 654 |  | 0 |  | 0 |  | 31.8 |  | 1.3 |  | 0 |  | 0 |  |  |  | 2.3 |  | 0 |  | 0 |  | 0 |  | 0 |  | 0 |  | 0 |  | 123 |  | 0 |  | 0 |  | 0 |  | 0 |  | 0 |  | 6.8 |  | 0 |  | 0 |  | 0 |  | 1926 |  | 0 |  | 0 |  | 26.8 |  | 0
989 | USA Lanyard | Metal | N/A | DM Merchandising | China | Meijer | 2014-06-17 |  | 0 |  | 0 |  | 57.4 |  | 21.9 |  | 0 |  | 0 |  | 479 |  | 951 |  | 52.8 |  | 0 |  | 8486 |  | 0 |  | 0 |  | 0 |  |  |  | 26.9 |  | 365 |  | 0 |  | 0 |  | 718486 |  | 0 |  | 0 |  | 378 |  | 0 |  | 0 |  | 19.5 |  | 0 |  | 0 |  | 0 |  | 0 |  | 0 |  | 0 |  | 38.3 |  | 0 |  | 0 |  | 624 |  | 0
989 | USA Lanyard | Metal Clip | N/A | DM Merchandising | China | Meijer | 2014-06-17 |  | 0 |  | 11.8 |  | 25 |  | 7.2 |  | 0 |  | 0 |  | 391 |  | 813 |  | 107 |  | 0 |  | 25369 |  | 0 |  | 0 |  | 0 |  |  |  | 2.1 |  | 853 |  | 0 |  | 0 |  | 89928 |  | 0 |  | 0 |  | 267 |  | 0 |  | 0 |  | 14.8 |  | 0 |  | 0 |  | 0 |  | 0 |  | 0 |  | 0 |  | 34.8 |  | 0 |  | 352 |  | 128 |  | 0
990 | Vinyl Fire Bowl Cover | Exterior | HD Designs | Inter-American Products | China | Kroger | 2014-05-22 |  | 0 |  | 0 |  | 1160 |  | 7.2 |  | 14 |  | 0 |  | 83236 |  | 207250 |  | 0 |  | 0 |  | 137 |  | 1.3 |  | 0 |  | 0 |  |  |  | 9.1 |  | 0 |  | 0 |  | 0 |  | 0 |  | 0 |  | 0 |  | 189 |  | 0 |  | 0 |  | 0 |  | 0 |  | 0 |  | 42.1 |  | 0 |  | 0 |  | 0 |  | 2662 |  | 0 |  | 0 |  | 651 |  | 0
990 | Vinyl Fire Bowl Cover | Interior | HD Designs | Inter-American Products | China | Kroger | 2014-05-22 |  | 0 |  | 0 |  | 158 |  | 6.7 |  | 17.1 |  | 0 |  | 11207 |  | 23845 |  | 0 |  | 0 |  | 79.7 |  | 0 |  | 0 |  | 0 |  |  |  | 6.6 |  | 0 |  | 0 |  | 0 |  | 0 |  | 0 |  | 0 |  | 132 |  | 0 |  | 0 |  | 2.4 |  | 0 |  | 0 |  | 32 |  | 0 |  | 0 |  | 67.1 |  | 1421 |  | 0 |  | 0 |  | 306 |  | 0
991 | Vinyl Floral Tablecloth | Floral Printed Side | HD Designs | Inter-American Products | China | Kroger | 2014-05-19 |  | 0 |  | 0 |  | 916 |  | 3 |  | 6.8 |  | 0 |  | 65638 |  | 1448 |  | 0 |  | 0 |  | 72.6 |  | 0 |  | 0 |  | 0 |  |  |  | 1.7 |  | 0.5 |  | 0 |  | 0 |  | 0 |  | 0 |  | 0 |  | 78.2 |  | 0 |  | 0 |  | 2.2 |  | 0 |  | 0 |  | 21.2 |  | 0 |  | 0 |  | 0 |  | 5438 |  | 0 |  | 0 |  | 227 |  | 0
992 | Waterproof Cell Phone Dry Bag | Inner lining | Ozark Trail | Wal-Mart Stores. Inc. | China | Walmart | 2014-05-30 |  | 0 |  | 0 |  | 480 |  | 0 |  | 3.3 |  | 0 |  | 22467 |  | 244943 |  | 0 |  | 0 |  | 118 |  | 0 |  | 0 |  | 0 |  |  |  | 5.5 |  | 0 |  | 0 |  | 0 |  | 0 |  | 0 |  | 0 |  | 177 |  | 0 |  | 0 |  | 1.8 |  | 0 |  | 0 |  | 15.8 |  | 0 |  | 0 |  | 0 |  | 324 |  | 0 |  | 0 |  | 230 |  | 0
992 | Waterproof Cell Phone Dry Bag | Clear panel | Ozark Trail | Wal-Mart Stores. Inc. | China | Walmart | 2014-05-30 |  | 0 |  | 0 |  | 939 |  | 3.9 |  | 3.6 |  | 0 |  | 676 |  | 307835 |  | 0 |  | 0 |  | 121 |  | 0.8 |  | 0 |  | 0 |  |  |  | 3.8 |  | 0 |  | 0 |  | 0 |  | 0 |  | 0 |  | 0 |  | 0 |  | 0 |  | 0 |  | 2.2 |  | 0 |  | 0 |  | 10.1 |  | 0 |  | 0 |  | 0 |  | 34.9 |  | 0 |  | 0 |  | 325 |  | 0
992 | Waterproof Cell Phone Dry Bag | Claw clasp on the back of the bag | Ozark Trail | Wal-Mart Stores. Inc. | China | Walmart | 2014-05-30 |  | 75.3 |  | 0 |  | 0 |  | 0 |  | 122 |  | 0 |  | 7958 |  | 1057 |  | 13.1 |  | 0 |  | 43.2 |  | 0 |  | 0 |  | 0 |  |  |  | 6.3 |  | 4.2 |  | 0 |  | 0 |  | 0 |  | 0 |  | 0 |  | 179 |  | 0 |  | 0 |  | 0 |  | 0 |  | 0 |  | 8.9 |  | 0 |  | 0 |  | 33 |  | 1146 |  | 0 |  | 0 |  | 117 |  | 0
992 | Waterproof Cell Phone Dry Bag | Clasp | Ozark Trail | Wal-Mart Stores. Inc. | China | Walmart | 2014-05-30 |  | 0 |  | 0 |  | 0 |  | 0 |  | 130 |  | 0 |  | 8214 |  | 866 |  | 12 |  | 0 |  | 43.4 |  | 1.6 |  | 0 |  | 0 |  |  |  | 6.2 |  | 2.9 |  | 0 |  | 0 |  | 0 |  | 0 |  | 0 |  | 124 |  | 0 |  | 0 |  | 0 |  | 0 |  | 0 |  | 15 |  | 0 |  | 0 |  | 0 |  | 819 |  | 0 |  | 0 |  | 119 |  | 0
993 | Weighted Fabric Tablecloth-Blue | Fabric | DÃˆcor | Target Corporation | China | Target | 2014-05-22 |  | 0 |  | 0 |  | 0 |  | 7.5 |  | 33.6 |  | 0 |  | 401 |  | 475 |  | 0 |  | 0 |  | 90.6 |  | 0.4 |  | 0 |  | 0 |  |  |  | 3.3 |  | 0 |  | 0 |  | 0 |  | 0 |  | 0 |  | 0 |  | 169 |  | 0 |  | 0 |  | 0 |  | 0 |  | 0 |  | 0 |  | 0 |  | 0 |  | 117 |  | 1105 |  | 0 |  | 0 |  | 73.2 |  | 0
993 | Weighted Fabric Tablecloth-Blue | Weight | DÃˆcor | Target Corporation | China | Target | 2014-05-22 |  | 940 |  | 0 |  | 402336 |  | 305 |  | 0 |  | 0 |  | 5700 |  | 0 |  | 0 |  | 0 |  | 458 |  | 0 |  | 0 |  | 0 |  |  |  | 376217 |  | 0 |  | 0 |  | 0 |  | 98.7 |  | 0 |  | 0 |  | 0 |  | 0 |  | 0 |  | 0 |  | 0 |  | 0 |  | 616 |  | 0 |  | 0 |  | 2132 |  | 210580 |  | 0 |  | 0 |  | 133 |  | 0
993 | Weighted Fabric Tablecloth-Blue | Weight | DÃˆcor | Target Corporation | China | Target | 2014-05-22 |  | 255 |  | 0 |  | 29178 |  | 376 |  | 0 |  | 0 |  | 754 |  | 0 |  | 0 |  | 0 |  | 120 |  | 0 |  | 0 |  | 0 |  |  |  | 52553 |  | 175 |  | 0 |  | 0 |  | 8.3 |  | 0 |  | 0 |  | 315 |  | 0 |  | 0 |  | 0 |  | 0 |  | 0 |  | 192 |  | 0 |  | 0 |  | 448 |  | 20263 |  | 0 |  | 0 |  | 105 |  | 0
994 | Weighted Fabric Tablecloth-Red | Fabric | DÃˆcor | Target Corporation | China | Target | 2014-05-22 |  | 0 |  | 0 |  | 0 |  | 7.6 |  | 21.8 |  | 0 |  | 598 |  | 701 |  | 0 |  | 0 |  | 91.5 |  | 0 |  | 0 |  | 0 |  |  |  | 3.3 |  | 0 |  | 0 |  | 0 |  | 0 |  | 0 |  | 0 |  | 254 |  | 0 |  | 0 |  | 0 |  | 0 |  | 0 |  | 0 |  | 0 |  | 0 |  | 65.9 |  | 1585 |  | 0 |  | 0 |  | 74.1 |  | 0
994 | Weighted Fabric Tablecloth-Red | Weight | DÃˆcor | Target Corporation | China | Target | 2014-05-22 |  | 820 |  | 0 |  | 34559 |  | 0 |  | 0 |  | 0 |  | 777 |  | 0 |  | 0 |  | 0 |  | 99.1 |  | 0 |  | 0 |  | 0 |  |  |  | 66136 |  | 109 |  | 0 |  | 0 |  | 4.4 |  | 0 |  | 0 |  | 142 |  | 0 |  | 0 |  | 0 |  | 0 |  | 0 |  | 202 |  | 0 |  | 0 |  | 518 |  | 26500 |  | 0 |  | 639 |  | 51.8 |  | 0
995 | White Baby Bib with Print | Blue Milk Image | Little Teez | Kimball Concepts | China | Walgreens | 2014-05-12 |  | 0 |  | 0 |  | 8464 |  | 0 |  | 3.8 |  | 0 |  | 18191 |  | 0 |  | 0 |  | 0 |  | 120 |  | 0 |  | 0 |  | 0 |  |  |  | 2.6 |  | 67.1 |  | 0 |  | 0 |  | 0 |  | 0 |  | 0 |  | 435 |  | 0 |  | 0 |  | 1.7 |  | 0 |  | 0 |  | 15.8 |  | 0 |  | 0 |  | 0 |  | 75269 |  | 0 |  | 0 |  | 146 |  | 0
995 | White Baby Bib with Print | Blue Trim | Little Teez | Kimball Concepts | China | Walgreens | 2014-05-12 |  | 0 |  | 0 |  | 37.4 |  | 1.5 |  | 6.3 |  | 0 |  | 619 |  | 261 |  | 0 |  | 0 |  | 45.5 |  | 0.1 |  | 0 |  | 0 |  |  |  | 0.9 |  | 0.4 |  | 0 |  | 0 |  | 0 |  | 0 |  | 0 |  | 0 |  | 0 |  | 0 |  | 1.1 |  | 0 |  | 0 |  | 3.4 |  | 0 |  | 0 |  | 0 |  | 0 |  | 0 |  | 0 |  | 36.6 |  | 0
995 | White Baby Bib with Print | Colored Cookie Image | Little Teez | Kimball Concepts | China | Walgreens | 2014-05-12 |  | 0 |  | 0 |  | 41649 |  | 3.6 |  | 16.5 |  | 0 |  | 11398 |  | 0 |  | 0 |  | 0 |  | 178 |  | 0 |  | 0 |  | 0 |  |  |  | 10.5 |  | 95.9 |  | 0 |  | 0 |  | 0 |  | 0 |  | 0 |  | 0 |  | 0 |  | 0 |  | 0 |  | 0 |  | 0 |  | 34.8 |  | 11468 |  | 0 |  | 0 |  | 90794 |  | 0 |  | 0 |  | 191 |  | 0
995 | White Baby Bib with Print | Red Wording On Bib | Little Teez | Kimball Concepts | China | Walgreens | 2014-05-12 |  | 83.2 |  | 0 |  | 723 |  | 2.1 |  | 2.6 |  | 0 |  | 3417 |  | 2716 |  | 0 |  | 0 |  | 69.9 |  | 0 |  | 0 |  | 0 |  |  |  | 3.6 |  | 0 |  | 0 |  | 0 |  | 0 |  | 0 |  | 0 |  | 365 |  | 0 |  | 0 |  | 0 |  | 0 |  | 0 |  | 6.1 |  | 0 |  | 0 |  | 0 |  | 20871 |  | 0 |  | 0 |  | 58.5 |  | 0
995 | White Baby Bib with Print | White Portion Of Bib | Little Teez | Kimball Concepts | China | Walgreens | 2014-05-12 |  | 0 |  | 0 |  | 0 |  | 2.5 |  | 2.7 |  | 0 |  | 1043 |  | 400 |  | 0 |  | 0 |  | 62.8 |  | 0 |  | 0 |  | 0 |  |  |  | 0.7 |  | 2.5 |  | 0 |  | 0 |  | 0 |  | 0 |  | 0 |  | 211 |  | 0 |  | 0 |  | 1.5 |  | 0 |  | 0 |  | 3.3 |  | 0 |  | 0 |  | 58.4 |  | 0 |  | 0 |  | 0 |  | 45.4 |  | 0
996 | White Economy Clear Cover Binder | Cover | Office Essentials | Office Essentials | USA | Big Lots | 2014-06-13 |  | 0 |  | 0 |  | 1325 |  | 4.1 |  | 8.4 |  | 0 |  | 735 |  | 361079 |  | 0 |  | 0 |  | 152 |  | 0.4 |  | 0 |  | 0 |  |  |  | 9.2 |  | 0 |  | 0 |  | 0 |  | 0 |  | 0 |  | 0 |  | 0 |  | 0 |  | 0 |  | 2.8 |  | 0 |  | 0 |  | 31.8 |  | 0 |  | 0 |  | 0 |  | 0 |  | 0 |  | 0 |  | 498 |  | 0
996 | White Economy Clear Cover Binder | Inside | Office Essentials | Office Essentials | USA | Big Lots | 2014-06-13 |  | 0 |  | 0 |  | 1975 |  | 3.6 |  | 9.8 |  | 0 |  | 15013 |  | 213883 |  | 0 |  | 0 |  | 109 |  | 0.8 |  | 0 |  | 0 |  |  |  | 8.4 |  | 0 |  | 0 |  | 0 |  | 0 |  | 0 |  | 0 |  | 89.4 |  | 0 |  | 0 |  | 2.7 |  | 0 |  | 0 |  | 39.4 |  | 0 |  | 0 |  | 0 |  | 14986 |  | 0 |  | 0 |  | 365 |  | 0
996 | White Economy Clear Cover Binder | Metal | Office Essentials | Office Essentials | USA | Big Lots | 2014-06-13 |  | 0 |  | 0 |  | 0 |  | 0 |  | 0 |  | 0 |  | 469 |  | 1048 |  | 107 |  | 0 |  | 0 |  | 0 |  | 0 |  | 0 |  |  |  | 38.1 |  | 810 |  | 0 |  | 0 |  | 488286 |  | 0 |  | 0 |  | 205 |  | 0 |  | 0 |  | 50.7 |  | 0 |  | 0 |  | 0 |  | 0 |  | 0 |  | 0 |  | 42.8 |  | 0 |  | 671 |  | 492 |  | 0
996 | White Economy Clear Cover Binder | Pin | Office Essentials | Office Essentials | USA | Big Lots | 2014-06-13 |  | 0 |  | 55.1 |  | 2115 |  | 0 |  | 0 |  | 0 |  | 704 |  | 723 |  | 370 |  | 0 |  | 784 |  | 0 |  | 0 |  | 0 |  |  |  | 0 |  | 2207 |  | 0 |  | 0 |  | 199 |  | 0 |  | 0 |  | 278 |  | 0 |  | 0 |  | 90.2 |  | 0 |  | 0 |  | 19.2 |  | 0 |  | 0 |  | 81.6 |  | 59.6 |  | 0 |  | 0 |  | 630 |  | 0
997 | Womens Americana Top | Bead | N/A | N/A | Bangladesh | Meijer | 2014-06-17 |  | 196 |  | 1471 |  | 14648 |  | 10.4 |  | 0 |  | 10.1 |  | 5864 |  | 1892 |  | 0 |  | 0 |  | 71.9 |  | 0 |  | 0 |  | 0 |  |  |  | 18 |  | 1.1 |  | 0 |  | 0 |  | 0 |  | 0 |  | 0 |  | 3517 |  | 0 |  | 0 |  | 3.2 |  | 0 |  | 0 |  | 69.2 |  | 0 |  | 0 |  | 0 |  | 1293 |  | 0 |  | 683 |  | 61.1 |  | 0
997 | Womens Americana Top | Bead Test 2 | N/A | N/A | Bangladesh | Meijer | 2014-06-17 |  | 494 |  | 3608 |  | 55930 |  | 43.1 |  | 11.4 |  | 33.8 |  | 34034 |  | 5381 |  | 0 |  | 0 |  | 164 |  | 0 |  | 0 |  | 0 |  |  |  | 0 |  | 139 |  | 0 |  | 0 |  | 0 |  | 0 |  | 0 |  | 10310 |  | 0 |  | 0 |  | 9.3 |  | 7.2 |  | 0 |  | 181 |  | 0 |  | 0 |  | 0 |  | 6093 |  | 0 |  | 0 |  | 120 |  | 0
997 | Womens Americana Top | Print | N/A | N/A | Bangladesh | Meijer | 2014-06-17 |  | 0 |  | 0 |  | 84.8 |  | 0 |  | 21.2 |  | 0 |  | 57685 |  | 1056 |  | 0 |  | 0 |  | 194 |  | 0 |  | 0 |  | 0 |  |  |  | 5.1 |  | 0 |  | 0 |  | 0 |  | 0 |  | 0 |  | 0 |  | 550 |  | 0 |  | 0 |  | 0 |  | 0 |  | 0 |  | 44.7 |  | 0 |  | 0 |  | 0 |  | 65837 |  | 0 |  | 0 |  | 68 |  | 0
997 | Womens Americana Top | Shirt | N/A | N/A | Bangladesh | Meijer | 2014-06-17 |  | 0 |  | 0 |  | 38.2 |  | 2.9 |  | 2.9 |  | 0 |  | 1254 |  | 886 |  | 0 |  | 0 |  | 49.1 |  | 0 |  | 0 |  | 0 |  |  |  | 4.9 |  | 0.9 |  | 0 |  | 0 |  | 0 |  | 0 |  | 0 |  | 0 |  | 0 |  | 0 |  | 1.2 |  | 0 |  | 0 |  | 3.3 |  | 0 |  | 0 |  | 0 |  | 0 |  | 0 |  | 0 |  | 40.7 |  | 0
998 | Yellow Double Dutch Jumprope - 7 Feet | Plastic Rope | Maui Toys | Maui Toys, Inc. | USA | Walgreens | 2014-05-19 |  | 0 |  | 0 |  | 9.8 |  | 0 |  | 2.3 |  | 0 |  | 940 |  | 269377 |  | 0 |  | 0 |  | 103 |  | 3.6 |  | 0 |  | 0 |  |  |  | 0.7 |  | 0 |  | 0 |  | 0 |  | 0 |  | 0 |  | 0 |  | 0 |  | 0 |  | 0 |  | 1.6 |  | 0 |  | 0 |  | 0 |  | 0 |  | 0 |  | 1075 |  | 57.8 |  | 0 |  | 0 |  | 68.7 |  | 0
998 | Yellow Double Dutch Jumprope - 7 Feet | Handle | Maui Toys | Maui Toys, Inc. | USA | Walgreens | 2014-05-19 |  | 0 |  | 0 |  | 17.8 |  | 0 |  | 0.5 |  | 0 |  | 229 |  | 0 |  | 0 |  | 0 |  | 20.8 |  | 0.3 |  | 0 |  | 0 |  |  |  | 0 |  | 0 |  | 0 |  | 0 |  | 0 |  | 0 |  | 0 |  | 0 |  | 0 |  | 0 |  | 0 |  | 0 |  | 0 |  | 0 |  | 0 |  | 0 |  | 0 |  | 742 |  | 0 |  | 0 |  | 17.5 |  | 0
999 | Youth Sleeping Bag with Print | Exterior | Ozark Trail | Wal-Mart Stores. Inc. | China | Walmart | 2014-06-02 |  | 219 |  | 0 |  | 886 |  | 5.3 |  | 2.5 |  | 0 |  | 400 |  | 593 |  | 0 |  | 0 |  | 118 |  | 0 |  | 0 |  | 0 |  |  |  | 9.1 |  | 0 |  | 0 |  | 0 |  | 0 |  | 0 |  | 0 |  | 131 |  | 0 |  | 0 |  | 0 |  | 0 |  | 0 |  | 5.5 |  | 0 |  | 0 |  | 104 |  | 1164 |  | 0 |  | 0 |  | 134 |  | 0
999 | Youth Sleeping Bag with Print | Exterior print | Ozark Trail | Wal-Mart Stores. Inc. | China | Walmart | 2014-06-02 |  | 173 |  | 0 |  | 1459 |  | 3.9 |  | 23.6 |  | 0 |  | 456 |  | 503 |  | 0 |  | 0 |  | 68.8 |  | 0 |  | 0 |  | 0 |  |  |  | 5.7 |  | 13.5 |  | 0 |  | 0 |  | 0 |  | 0 |  | 0 |  | 111 |  | 0 |  | 0 |  | 0 |  | 0 |  | 0 |  | 13.4 |  | 0 |  | 0 |  | 62.9 |  | 1435 |  | 0 |  | 0 |  | 150 |  | 0
999 | Youth Sleeping Bag with Print | Interior | Ozark Trail | Wal-Mart Stores. Inc. | China | Walmart | 2014-06-02 |  | 123 |  | 0 |  | 1092 |  | 6.4 |  | 12.7 |  | 0 |  | 449 |  | 674 |  | 0 |  | 0 |  | 83.7 |  | 0 |  | 0 |  | 0 |  |  |  | 5.4 |  | 0 |  | 0 |  | 0 |  | 0 |  | 0 |  | 0 |  | 0 |  | 0 |  | 0 |  | 0 |  | 0 |  | 0 |  | 9.4 |  | 0 |  | 0 |  | 0 |  | 1267 |  | 0 |  | 0 |  | 137 |  | 0
999 | Youth Sleeping Bag with Print | Packaging exterior | Ozark Trail | Wal-Mart Stores. Inc. | China | Walmart | 2014-06-02 |  | 0 |  | 0 |  | 0 |  | 18.3 |  | 286 |  | 0 |  | 61219 |  | 18028 |  | 0 |  | 0 |  | 235 |  | 0 |  | 0 |  | 0 |  |  |  | 7.1 |  | 11.4 |  | 0 |  | 0 |  | 0 |  | 0 |  | 0 |  | 57.1 |  | 0 |  | 0 |  | 0 |  | 0 |  | 0 |  | 17.7 |  | 0 |  | 0 |  | 124 |  | 1049 |  | 0 |  | 0 |  | 100 |  | 0
999 | Youth Sleeping Bag with Print | Packaging interior | Ozark Trail | Wal-Mart Stores. Inc. | China | Walmart | 2014-06-02 |  | 0 |  | 0 |  | 0 |  | 14.5 |  | 565 |  | 0 |  | 650 |  | 5303 |  | 15.8 |  | 0 |  | 131 |  | 0 |  | 0 |  | 0 |  |  |  | 13.2 |  | 0 |  | 0 |  | 0 |  | 0 |  | 0 |  | 0 |  | 315 |  | 0 |  | 0 |  | 0 |  | 0 |  | 0 |  | 0 |  | 0 |  | 0 |  | 234 |  | 715 |  | 0 |  | 0 |  | 114 |  | 0
999 | Youth Sleeping Bag with Print | Packaging strap | Ozark Trail | Wal-Mart Stores. Inc. | China | Walmart | 2014-06-02 |  | 0 |  | 0 |  | 292 |  | 5.7 |  | 16.4 |  | 0 |  | 331 |  | 619 |  | 0 |  | 0 |  | 58.1 |  | 0 |  | 0 |  | 0 |  |  |  | 3.1 |  | 0 |  | 0 |  | 0 |  | 0 |  | 0 |  | 0 |  | 0 |  | 0 |  | 0 |  | 0 |  | 0 |  | 0 |  | 0 |  | 0 |  | 0 |  | 0 |  | 186 |  | 0 |  | 0 |  | 57.1 |  | 0
999 | Youth Sleeping Bag with Print | Zipper | Ozark Trail | Wal-Mart Stores. Inc. | China | Walmart | 2014-06-02 |  | 0 |  | 0 |  | 51.1 |  | 25.8 |  | 0 |  | 0 |  | 1607 |  | 1470 |  | 9.4 |  | 903 |  | 326091 |  | 2.5 |  | 0 |  | 0 |  |  |  | 39.3 |  | 202 |  | 0 |  | 0 |  | 369 |  | 0 |  | 0 |  | 155 |  | 0 |  | 0 |  | 0 |  | 0 |  | 0 |  | 0 |  | 0 |  | 0 |  | 5064 |  | 0 |  | 0 |  | 1.5 |  | 85573 |  | 0
1000 | Zebra Striped Make-up Bag | Plastic Outer Lining | Modella | Allegro (Division of Conair Corporation) | China | Walgreens | 2014-05-12 |  | 0 |  | 0 |  | 793 |  | 3.8 |  | 2.3 |  | 0 |  | 618 |  | 286871 |  | 0 |  | 0 |  | 125 |  | 2.3 |  | 0 |  | 0 |  |  |  | 4.1 |  | 0 |  | 0 |  | 0 |  | 0 |  | 0 |  | 0 |  | 319 |  | 0 |  | 0 |  | 2.3 |  | 0 |  | 0 |  | 17.5 |  | 0 |  | 0 |  | 28.3 |  | 0 |  | 0 |  | 0 |  | 309 |  | 0
1000 | Zebra Striped Make-up Bag | Hot Pink Inner Lining | Modella | Allegro (Division of Conair Corporation) | China | Walgreens | 2014-05-12 |  | 0 |  | 0 |  | 0 |  | 2.8 |  | 5.1 |  | 0 |  | 12307 |  | 463 |  | 0 |  | 0 |  | 91.7 |  | 0.3 |  | 0 |  | 0 |  |  |  | 10.1 |  | 23.5 |  | 0 |  | 0 |  | 0 |  | 0 |  | 0 |  | 169 |  | 0 |  | 0 |  | 2.6 |  | 0 |  | 0 |  | 20.5 |  | 0 |  | 0 |  | 43.8 |  | 1072 |  | 0 |  | 0 |  | 70.1 |  | 0
1001 | Zinc Sweeper Nozzle with Shut-off | Handle | Orbit | Orbit Irrigation Products Inc | China | Walmart | 2014-06-02 |  | 0 |  | 0 |  | 106 |  | 25.1 |  | 0 |  | 0 |  | 533 |  | 1352 |  | 2123 |  | 917 |  | 259235 |  | 0 |  | 0 |  | 0 |  |  |  | 25.7 |  | 218 |  | 0 |  | 0 |  | 81694 |  | 0 |  | 0 |  | 0 |  | 0 |  | 0 |  | 0 |  | 0 |  | 0 |  | 0 |  | 0 |  | 0 |  | 0 |  | 0 |  | 0 |  | 0 |  | 201261 |  | 0
1001 | Zinc Sweeper Nozzle with Shut-off | Handle | Orbit | Orbit Irrigation Products Inc | China | Walmart | 2014-06-02 |  | 0 |  | 0 |  | 12.3 |  | 0 |  | 0 |  | 0 |  | 121842 |  | 1340 |  | 0 |  | 0 |  | 80.7 |  | 1 |  | 0 |  | 0 |  |  |  | 4.8 |  | 22.6 |  | 0 |  | 0 |  | 0 |  | 0 |  | 0 |  | 129 |  | 0 |  | 0 |  | 0 |  | 0 |  | 0 |  | 63.5 |  | 0 |  | 0 |  | 0 |  | 1030 |  | 0 |  | 0 |  | 70.6 |  | 0
1001 | Zinc Sweeper Nozzle with Shut-off | Interior plastic | Orbit | Orbit Irrigation Products Inc | China | Walmart | 2014-06-02 |  | 0 |  | 0 |  | 0 |  | 1.9 |  | 0 |  | 0 |  | 410 |  | 441 |  | 6 |  | 0 |  | 46.3 |  | 0 |  | 0 |  | 0 |  |  |  | 2.3 |  | 0.3 |  | 0 |  | 0 |  | 0 |  | 0 |  | 0 |  | 135 |  | 0 |  | 0 |  | 0 |  | 0 |  | 0 |  | 0 |  | 0 |  | 0 |  | 0 |  | 8.8 |  | 0 |  | 0 |  | 88.9 |  | 0
1001 | Zinc Sweeper Nozzle with Shut-off | Metal connector | Orbit | Orbit Irrigation Products Inc | China | Walmart | 2014-06-02 |  | 0 |  | 0 |  | 0 |  | 0 |  | 0 |  | 0 |  | 520 |  | 1108 |  | 5629 |  | 637 |  | 264797 |  | 0 |  | 0 |  | 0 |  |  |  | 21.2 |  | 0 |  | 0 |  | 0 |  | 288772 |  | 0 |  | 0 |  | 0 |  | 0 |  | 0 |  | 0 |  | 0 |  | 0 |  | 0 |  | 0 |  | 0 |  | 0 |  | 48.7 |  | 0 |  | 0 |  | 17505 |  | 0

## Summer Products FTIR Results
NID | Name | Brand | Distributor | Country of manufacture | Retailer | Component | Test Date | Ortho-Phthalates
882 | 2014-2015 2-Year Planner | Leap Year | Leap Year Publishing | China | Walgreens | Plastic Cover | 2014-05-16 | nd
882 | 2014-2015 2-Year Planner | Leap Year | Leap Year Publishing | China | Walgreens | Clear Cover | 2014-05-19 | nd
886 | Americana Beach Ball | Swimline | International Leisure Products Inc | China | Kroger | Blue Section Of The Ball | 2014-05-19 | Detected
886 | Americana Beach Ball | Swimline | International Leisure Products Inc | China | Kroger | Mouthpiece | 2014-05-19 | nd
888 | Avengers Inflatable Shield | Marvel | What Kids Want! Inc | China | Kroger | Nozzle | 2014-05-20 | Detected
888 | Avengers Inflatable Shield | Marvel | What Kids Want! Inc | China | Kroger | Black Print Light Contact | 2014-05-20 | nd
888 | Avengers Inflatable Shield | Marvel | What Kids Want! Inc | China | Kroger | Back | 2014-05-20 | nd
889 | Baby T-Shirt with Print | Little Teez | Kimball Concepts | Guatemala | Walgreens | Red Colored Font On Shirt | 2014-05-12 | Detected
904 | Blue Flip Flops | Beach Basics | N/A |  | Kroger | Strap | 2014-05-19 | Detected
914 | Delux Roller Shade | Eddie Bauer | Goldbug | China | Target | Suction Cup | 2014-05-22 | Detected
914 | Delux Roller Shade | Eddie Bauer | Goldbug | China | Target | Shade | 2014-05-22 | nd
915 | Deluxe Binder with view pockets | Up & Up | Target Corporation | China | Target | Plastic Exterior | 2014-05-22 | Detected
915 | Deluxe Binder with view pockets | Up & Up | Target Corporation | China | Target | Interior | 2014-05-22 | Detected
922 | Floating Duck Family | Play Right | Walgreen Co | China | Walgreens | Duck Mouth | 2014-05-16 | nd
922 | Floating Duck Family | Play Right | Walgreen Co | China | Walgreens | Duck | 2014-05-16 | nd
925 | Geyser Blast Sprinkler Toy | Banzai | Toy Quest | China | Target | Hose | 2014-05-22 | nd
928 | Glossy Panel Ball | Intex | Intex Industries (Fujian) Co. Ltd | China | Walmart | Mouth piece | 2014-05-30 | Detected
929 | Gray Gardening Boots | Threshold | Target Corporation | China | Target | Sole | 2014-05-22 | nd
929 | Gray Gardening Boots | Threshold | Target Corporation | China | Target | Exterior | 2014-05-22 | nd
940 | Light Blue Spatula Set | Living Solutions | Walgreen Co | China | Walgreens | Plastic Coating On Tie Wraps On Spatual Packaging | 2014-05-13 | nd
941 | Light Up American Flag Necklace | Spirit of America | Klein International, Ltd. | China | Walgreens | White Rope | 2014-05-13 | Detected
946 | Mickey Mouse Easy-Wipe Vinyl Bib | Disney Baby | ABG Baby | China | Target | Print Side Patch | 2014-05-22 | Detected
946 | Mickey Mouse Easy-Wipe Vinyl Bib | Disney Baby | ABG Baby | China | Target | Print Side | 2014-05-22 | Detected
948 | Multicolored Noise Isolating Earbuds | iHip | Zeikos | China | Walgreens | Yellow Chord | 2014-05-13 | nd
949 | Multicolored Sports Ball Pack | Play Right | Walgreen Co | China | Walgreens | Red Ball | 2014-05-16 | nd
949 | Multicolored Sports Ball Pack | Play Right | Walgreen Co | China | Walgreens | Green Ball | 2014-05-16 | nd
950 | Non-Slip Glove |  | Walmart Store Inc | China | Walmart | Plastic dots on the glove | 2014-05-30 | Detected
955 | Orange PVC Placemat | Living Solutions | Walgreen Co | China | Walgreens | Orange Placemat | 2014-05-12 | Detected
967 | Pink Inflatable Fabric Arm Floats | Swim School | Aqua-Leisure | China | Walmart | Plastic mouth piece | 2014-05-30 | Detected
967 | Pink Inflatable Fabric Arm Floats | Swim School | Aqua-Leisure | China | Walmart | Inflatable bag inside arm floats | 2014-05-30 | nd
970 | Pliers Set - Pair | Living Solutions | Walgreen Co | China | Walgreens | Yellow Plastic Ring Above Handles Pliers On Right | 2014-05-13 | nd
970 | Pliers Set - Pair | Living Solutions | Walgreen Co | China | Walgreens | Handle Grip On Right Plier | 2014-05-13 | Detected
973 | Red Monthly Planner 2014 | Leap Year | Leap Year Publishing | China | Walgreens | Inside Cover Plastic | 2014-05-16 | Detected
973 | Red Monthly Planner 2014 | Leap Year | Leap Year Publishing | China | Walgreens | Cover | 2014-05-16 | nd
976 | Rubber Duck with Purple Hat | Bath Buddies | Keenway Industries LTD | China | Kroger | Yellow Body Of The Duck | 2014-05-19 | Detected
978 | Soft Fabric Swimwear Arm Bands | Olympia | East West Distributing Co | China | Walgreens | Plastic Blow Up Part | 2014-05-12 | Detected
978 | Soft Fabric Swimwear Arm Bands | Olympia | East West Distributing Co | China | Walgreens | Plastic Arm Band Material | 2014-05-12 | Detected
982 | Stars and Stripes Beach Ball | DÃˆcor | Target Corporation | China | Target | Nozzle | 2014-05-22 | nd
982 | Stars and Stripes Beach Ball | DÃˆcor | Target Corporation | China | Target | Blue Print | 2014-05-22 | Detected
984 | Striped Wristlet | SOHO | SOHO Beauty | China | Walgreens | Back Of Wristlet Body | 2014-05-12 | nd
985 | Two Extendable Cooking Forks | Coleman | The Coleman Company Inc | China | Walmart | Plastic handle | 2014-05-30 | Detected
987 | Ultimate Spiderman Swim Ring | Marvel | What Kids Want! Inc | China | Walgreens | Red Side | 2014-05-12 | Detected
987 | Ultimate Spiderman Swim Ring | Marvel | What Kids Want! Inc | China | Walgreens | Printed Side | 2014-05-12 | nd
987 | Ultimate Spiderman Swim Ring | Marvel | What Kids Want! Inc | China | Walgreens | Air Valve | 2014-05-12 | Detected
992 | Waterproof Cell Phone Dry Bag | Ozark Trail | Wal-Mart Stores. Inc. | China | Walmart | Inner lining | 2014-05-30 | Detected
992 | Waterproof Cell Phone Dry Bag | Ozark Trail | Wal-Mart Stores. Inc. | China | Walmart | Clear panel | 2014-05-30 | nd
998 | Yellow Double Dutch Jumprope - 7 Feet | Maui Toys | Maui Toys, Inc. | USA | Walgreens | Plastic Rope | 2014-05-19 | Detected
1000 | Zebra Striped Make-up Bag | Modella | Allegro (Division of Conair Corporation) | China | Walgreens | Plastic Outer Lining | 2014-05-16 | nd